## Sheet1
|  | 中国地质科学院信息中心 | 矿物数据库 | 钨酸盐钼酸盐 | 共28种
[6 empty] | 晶 胞 参 数 | [6 empty] | 粉 晶 强 线
序号 | 中文名 | 英文名 | 类别 | 晶系 | 空间群 | A0 | B0 | C0 | α | β | γ | Z | D1 | D2 | D3 | 化学式 | 比重上限 | 比重下限 | 折光率上限 | 折光率下限
| 紫钼铀矿 | Mourite | 钨酸盐（含钼酸盐） | 单斜晶系 | P2 | 24.426 | 7.185 | 9.895 | 0 | 102.17 | 0 | 4 | 5.97 | 3.302 | 3.181 | UMo5O18·5H2O | 4.2 | 4.2 | 1.78 | 1.78
2 | 水钨铁铝矿 | Mpororoite | 钨酸盐（含钼酸盐） | 单斜晶系 | P1 | 8.27 | 9.32 | 16.4 | 0 | 92.48 | 0 | 10 | 8.21 | 6.18 | 3.084 | (Al,Fe)[WO4]OH·2.5H2O | 4.59 | 4.59 | 3 | 0
3 | 钼钙矿 | Powellite | 钨酸盐（含钼酸盐） | 四方晶系 | I41/a | 5.226 | 0 | 11.43 | 0 | 0 | 0 | 4 | 3.1 | 2.61 | 1.93 | Ca(Mo,W)O4 | 4.53 | 4.35 | 1.974 | 1.974
4 | 水钨铅矿 | Anthoinite | 钨酸盐（含钼酸盐） | 三斜晶系 | P① | 9.51 | 9.23 | 13.05 | 93.33 | 120 | 88.33 | 10 | 4.195 | 3.07 | 3.05 | Al[WO4](OH)·H2O | 4.8 | 4.8 | 1.82 | 1.81
5 | 砷钼铁钙石 | Betpakdalite | 钨酸盐（含钼酸盐） | 单斜晶系 | C2/m | 11.22 | 19.25 | 17.73 | 0 | 92.5 | 0 | 1 | 9.64 | 8.8 | 3.615 | CaFe2H8[(MoO4)5.(AsO4)2] | 3.05 | 2.98 | 1.821 | 1.821
6 | 铜钨华 | Cuprotungstite | 钨酸盐（含钼酸盐） | 四方晶系 | P41212 | 8.93 | 0 | 14.48 | 0 | 0 | 0 | 12 | 4.03 | 3.8 | 2.53 | Cu2[WO4](OH)2 | 6.98 | 6.98 | 2.15 | 2.15
7 | 铁钼华 | Ferrimolybdite | 钨酸盐（含钼酸盐） | 斜方晶系 | - | 0 | 0 | 0 | 0 | 0 | 0 | 0 | 7.4 | 3.33 | 2.29 | Fe(3+)2(MoO4)3·7H2O | 4.5 | 4.5 | 1.827 | 1.808
8 | 铁钨华 | Ferritungstite | 钨酸盐（含钼酸盐） | 等轴晶系 | Fm3m | 10.289 | 0 | 0 | 0 | 0 | 0 | 15 | 5.94 | 3.1 | 2.966 | (W,Fe)(O,OH)3 | 5.57 | 5.57 | 2.15 | 2.09
9 | 黄钼铀矿 | Iriginite | 钨酸盐（含钼酸盐） | 单斜晶系 | - | 8.85 | 12.87 | 7.48 | 0 | 104.7 | 0 | 3 | 6.35 | 4.28 | 3.21 | U(MoO4)2(OH)2·2H2O | 3.84 | 3.84 | 1.82 | 1.82
10 | 钼铜矿 | Lindgrenite | 钨酸盐（含钼酸盐） | 单斜晶系 | P21/n | 5.613 | 14.03 | 5.405 | 0 | 98.38 | 0 | 2 | 4.34 | 4.15 | 3.5 | Cu3(MoO4)2(OH)2 | 4.26 | 4.26 | 2.002 | 2.002
11 | 磷钙镁钼矿 | Melkovite | 钨酸盐（含钼酸盐） | 单斜晶系 | - | 10.93 | 18.48 | 17.46 | 0 | 94.3 | 0 | 4 | 8.42 | 3.54 | 2.92 | CaFe·H6(MoO4)4(PO4)·6H2O | 2.97 | 2.97 | 1.838 | 1.838
12 | 多水钼铀矿 | Moluranite | 钨酸盐（含钼酸盐） | - | - | 0 | 0 | 0 | 0 | 0 | 0 | 0 | 4.17 | 3.44 | 2.58 | UO2·3UO3·7MoO3·2OH2O | 4 | 4 | 1.97 | 1.97
13 | 黑钼钴矿 | Pateraite | 钨酸盐（含钼酸盐） | - | - | 0 | 0 | 0 | 0 | 0 | 0 | 0 | 0 | 0 | 0 | Co[MoO4]·nH2O | 0 | 0 | 0 | 0
14 | 斜钨铅矿 | Raspite | 钨酸盐（含钼酸盐） | 单斜晶系 | P21/a | 13.525 | 4.968 | 5.546 | 0 | 107.33 | 0 | 4 | 3.619 | 3.224 | 2.76 | PbWO4 | 8.47 | 8.47 | 2.27 | 2.27
15 | 白钨矿 | Scheelite | 钨酸盐（含钼酸盐） | 四方晶系 | I41/a | 5.24 | 0 | 11.37 | 0 | 0 | 0 | 4 | 3.11 | 1.94 | 1.596 | CaWO4 | 6.1 | 6.1 | 1.92 | 1.92
16 | 褐钼铀矿 | Sedovite | 钨酸盐（含钼酸盐） | 斜方晶系 | - | 3.36 | 11.08 | 6.42 | 0 | 0 | 0 | 1 | 11 | 5.53 | 3.19 | U[MoO4]2 | 4.2 | 4.2 | 1.789 | 1.789
17 | 钼铀矿 | Umohoite | 钨酸盐（含钼酸盐） | 单斜晶系 | P21/c | 6.32 | 7.5 | 57.8 | 0 | 94 | 0 | 16 | 14.1 | 7.1 | 4.74 | UMoO6(H2O)2·2H2O | 4.6 | 4.6 | 1.831 | 1.831
18 | 钼铅矿 | Wulfenite | 钨酸盐（含钼酸盐） | 四方晶系 | I41/a | 5.42 | 0 | 12.1 | 0 | 0 | 0 | 4 | 3.244 | 3.028 | 2.718 | PbMoO4 | 7 | 6.5 | 2.4 | 2.4
19 | 钼钙铀矿 | Calcurmolite | 钨酸盐（含钼酸盐） | - | - | 0 | 0 | 0 | 0 | 0 | 0 | 0 | 7.8 | 3.89 | 3.21 | Ca(UO2)3(MoO4)3(OH)2·8-11H2O | 0 | 0 | 1.827 | 1.816
20 | 钼镁铀矿 | Cousinite | 钨酸盐（含钼酸盐） | 单斜晶系 | - | 6.37 | 33.46 | 15 | 0 | 90 | 0 | 0 | 0 | 0 | 0 | MgU2Mo2O13·6H2O(?) | 0 | 0 | 0 | 0
21 | 硅钨镁矿 | Farallonite | 钨酸盐（含钼酸盐） | 单斜晶系 | - | 0 | 0 | 0 | 0 | 0 | 0 | 0 | 0 | 0 | 0 | 2MgO·W2O5·SiO2·nH2O | 0 | 0 | 0 | 0
22 | 砷钼铜铁钾石 | Obradovicite(n) | 钨酸盐（含钼酸盐） | 斜方晶系 | Pcnm | 15.046 | 14.848 | 11.056 | 0 | 0 | 0 | 4 | 10.565 | 8.906 | 7.424 | H4(K,Na)CuFe2(AsO4)(MoO4)5·12H2O | 3.3 | 3.3 | 1.798 | 1.798
23 | 叶铁钨华 | Phyllotungstite(n) | 钨酸盐（含钼酸盐） | 斜方晶系 | P222 | 7.29 | 12.59 | 19.55 | 0 | 0 | 0 | 3 | 6.33 | 3.25 | 3.13 | CaFe3H(WO4)6·10H2O | 5.26 | 5.26 | 2.185 | 2.1
24 | 氯钨铅石 | Pinalite(n) | 钨酸盐（含钼酸盐） | 斜方晶系 | A2aa | 11.073 | 13.086 | 5.624 | 0 | 0 | 0 | 4 | 3.778 | 3.284 | 2.926 | Pb3WO5Cl2 | 7.9 | 7.9 | 2.495 | 2.495
25 | 莱卡石 | Rankachite(n) | 钨酸盐（含钼酸盐） | 斜方晶系 | Pmmm | 8.17 | 42.02 | 5.45 | 0 | 0 | 0 | 4 | 10.64 | 5.44 | 4.57 | (CaO)0.5(FeO)0.5·V2O5·4WO3·6H2O | 4.5 | 4.03 | 1.925 | 1.925
26 | 腾冲铀矿 | Tengchongite(n) | 钨酸盐（含钼酸盐） | 斜方晶系 | A2122 | 15.616 | 13.043 | 17.716 | 0 | 0 | 0 | 4 | 8.84 | 3.38 | 3.17 | CaO·6UO3·2MoO3·12H2O | 4.25 | 4.25 | 1.76 | 1.76
27 | 钨钼铅矿 | Chillagite(uc) | 钨酸盐（含钼酸盐） | - | - | 0 | 0 | 0 | 0 | 0 | 0 | 0 | 0 | 0 | 0 | Pb[(Mo,W)O4] | 0 | 0 | 0 | 0
28 | 钒钼铅矿 | Eosite(uc) | 钨酸盐（含钼酸盐） | - | - | 0 | 0 | 0 | 0 | 0 | 0 | 0 | 0 | 0 | 0 | Pb(MoO4) 含Ca,V | 0 | 0 | 0 | 0