## Sheet1
|  | 中国地质科学院信息中心 | 矿物数据库 | 卤化物 | 共165种
[6 empty] | 晶 胞 参 数 | [6 empty] | 粉 晶 强 线
序号 | 中文名 | 英文名 | 类别 | 晶系 | 空间群 | A0 | B0 | C0 | α | β | γ | Z | D1 | D2 | D3 | 化学式 | 比重上限 | 比重下限 | 折光率上限 | 折光率下限
1 | 方石英(α) | Cristobalite(α) | 氧化物（含SO3,SeO3, AsO2,TeO3,IO3） | 四方晶系 | P41212 | 4.971 | 0 | 6.918 | 0 | 0 | 0 | 4 | 4.05 | 2.84 | 2.49 | SiO2 | 2.36 | 2.32 | 1.487 | 1.487
2 | 羟铟石 | Dzhalindite | 氧化物（含SO3,SeO3, AsO2,TeO3,IO3） | 等轴晶系 | Im3 | 7.96 | 0 | 0 | 0 | 0 | 0 | 8 | 3.96 | 2.8 | 1.778 | In(OH)3 | 4.34 | 4.34 | 1.725 | 1.725
3 | 砷华 | Arsenolite | 氧化物（含SO3,SeO3, AsO2,TeO3,IO3） | 等轴晶系 | Fd3m | 11.047 | 0 | 0 | 0 | 0 | 0 | 8 | 6.394 | 3.195 | 2.541 | As2O3 | 3.87 | 3.87 | 1.755 | 1.755
4 | 磁赤铁矿 | Maghemite | 氧化物（含SO3,SeO3, AsO2,TeO3,IO3） | 等轴晶系 | Fd3m | 8.35 | 0 | 0 | 0 | 0 | 0 | 8 | 2.95 | 2.52 | 1.61 | γ-Fe2O3 | 4.9 | 4.9 | 2.74 | 2.52
5 | 方镁石 | Periclase | 氧化物（含SO3,SeO3, AsO2,TeO3,IO3） | 等轴晶系 | Fm3m | 4.213 | 0 | 0 | 0 | 0 | 0 | 4 | 2.431 | 2.11 | 1.49 | MgO | 3.9 | 3.5 | 1.735 | 1.735
6 | 羟镓石 | Sohngeite | 氧化物（含SO3,SeO3, AsO2,TeO3,IO3） | 等轴晶系 | Im3 | 7.47 | 0 | 0 | 0 | 0 | 0 | 8 | 3.74 | 2.63 | 1.67 | Ga(OH)3 | 3.84 | 3.84 | 1.737 | 1.737
7 | 方石英(β) | β-Cristobalie | 氧化物（含SO3,SeO3, AsO2,TeO3,IO3） | 等轴晶系 | P213 | 7.18 | 0 | 0 | 0 | 0 | 0 | 8 | 4.15 | 4.05 | 2.53 | SiO2 | 2.36 | 2.19 | 1.486 | 1.486
8 | 水锑铅矿 | Bindheimite | 氧化物（含SO3,SeO3, AsO2,TeO3,IO3） | 等轴晶系 | Fd3m | 10.47 | 0 | 0 | 0 | 0 | 0 | 8 | 3.01 | 2.61 | 1.85 | Pb2Sb2O7·nH2O | 4.5 | 4 | 1.86 | 1.86
9 | 软水铝石 | γ-Boehmite | 氧化物（含SO3,SeO3, AsO2,TeO3,IO3） | 斜方晶系 | Amam | 3.7 | 12.227 | 2.868 | 0 | 0 | 0 | 4 | 6.11 | 3.164 | 2.346 | AlO·OH | 3.02 | 3.02 | 1.652 | 1.652
10 | 钙锆钛矿 | Calzirtite | 氧化物（含SO3,SeO3, AsO2,TeO3,IO3） | 四方晶系 | I41/acd | 15.3 | 0 | 10.2 | 0 | 0 | 0 | 14 | 2.945 | 1.801 | 1.537 | CaZr3TiO9 | 5.09 | 5.01 | 2.27 | 2.21
11 | 赤铜矿 | Cuprite | 氧化物（含SO3,SeO3, AsO2,TeO3,IO3） | 等轴晶系 | Pn3m | 4.2676 | 0 | 0 | 0 | 0 | 0 | 2 | 2.47 | 2.14 | 1.51 | Cu2O | 6.14 | 6.14 | 2.849 | 2.849
12 | 铁尖晶石 | Hercynite | 氧化物（含SO3,SeO3, AsO2,TeO3,IO3） | 等轴晶系 | Fd3m | 8.119 | 0 | 0 | 0 | 0 | 0 | 8 | 2.883 | 2.4597 | 1.4414 | FeAl2O4 | 4.39 | 4.21 | 1.835 | 1.835
13 | 羟氧钴矿 | Heterogenite-(3R) | 氧化物（含SO3,SeO3, AsO2,TeO3,IO3） | 三方晶系 | R③m | 2.855 | 0 | 13.156 | 0 | 0 | 0 | 3 | 4.38 | 2.31 | 1.8 | CoO(OH) | 4.32 | 3.44 | 1.85 | 1.85
14 | 方钙石 | Lime | 氧化物（含SO3,SeO3, AsO2,TeO3,IO3） | 等轴晶系 | Fm3m | 4.797 | 0 | 0 | 0 | 0 | 0 | 4 | 2.78 | 2.41 | 1.7 | CaO | 3.32 | 3.32 | 1.838 | 1.838
15 | 水蹄铁矿 | Mackayite | 氧化物（含SO3,SeO3, AsO2,TeO3,IO3） | 四方晶系 | I4/acd | 11.704 | 0 | 14.985 | 0 | 0 | 0 | 8 | 4.95 | 3.33 | 3.17 | Fe2(H2O)5[TeO3]3 | 4.86 | 4.86 | 2.19 | 2.19
16 | 黑钙锰矿 | Marokite | 氧化物（含SO3,SeO3, AsO2,TeO3,IO3） | 斜方晶系 | Pmab | 9.71 | 10.03 | 3.16 | 0 | 0 | 0 | 4 | 2.71 | 2.22 | 2.29 | CaMn2O4 | 4.64 | 4.64 | 2.4 | 2.4
17 | 硒铜铀矿 | Marthozite | 氧化物（含SO3,SeO3, AsO2,TeO3,IO3） | 斜方晶系 | Pnma | 16.4 | 17.2 | 6.98 | 0 | 0 | 0 | 4 | 8.23 | 3.22 | 3.09 | Cu(UO2)3(SeO3)3(OH)·7H2O | 4.4 | 4.4 | 1.785 | 1.785
18 | 铅黄 | Massicot | 氧化物（含SO3,SeO3, AsO2,TeO3,IO3） | 斜方晶系 | Pba2 | 5.489 | 4.755 | 5.891 | 0 | 0 | 0 | 4 | 3.067 | 2.946 | 2.744 | PbO | 9.29 | 9.29 | 2.61 | 2.61
19 | 黑方石英 | Melanophlogite | 氧化物（含SO3,SeO3, AsO2,TeO3,IO3） | 等轴晶系 | P4232 | 26.79 | 0 | 13.395 | 0 | 0 | 0 | 4 | 6 | 3.87 | 3.58 | SiO2+C,H,O,S. | 2.05 | 1.99 | 1.425 | 1.425
20 | 碳碲钙石 | Mroseite | 氧化物（含SO3,SeO3, AsO2,TeO3,IO3） | 斜方晶系 | Pbca | 6.93 | 11.16 | 10.54 | 0 | 0 | 0 | 8 | 5.14 | 4.2 | 3.14 | CaTe[CO3]O2 | 4.35 | 4.35 | 1.85 | 1.85
21 | 水锑铜矿 | Partzite | 氧化物（含SO3,SeO3, AsO2,TeO3,IO3） | 等轴晶系 | Fd3m | 10.25 | 0 | 0 | 0 | 0 | 0 | 8 | 5.91 | 2.95 | 1.81 | Cu2Sb2(O,OH)7 (?) | 3.96 | 2.98 | 1.82 | 1.61
22 | 黑钛铁钠矿 | Freudenbergite | 氧化物（含SO3,SeO3, AsO2,TeO3,IO3） | 单斜晶系 | C2/m | 12.305 | 3.822 | 6.5 | 0 | 107.3 | 0 | 1 | 3.63 | 3.1 | 1.91 | Na2Fe2Ti7O18 | 4.3 | 4.3 | 2.37 | 2.37
23 | 锑钙石 | Romeite | 氧化物（含SO3,SeO3, AsO2,TeO3,IO3） | 等轴晶系 | Fd3m | 10.28 | 0 | 0 | 0 | 0 | 0 | 8 | 6 | 3.09 | 2.95 | (Ca,Fe,Mn,Na)2(Sb,Ti)2O6(O,OH,F) | 5.4 | 4.7 | 1.87 | 1.83
24 | 钨铋矿 | Russellite | 氧化物（含SO3,SeO3, AsO2,TeO3,IO3） | 四方晶系 | I41/amd | 5.48 | 0 | 11.5 | 0 | 0 | 0 | 2 | 3.12 | 1.92 | 1.64 | (Bi2,W)O3 | 7.5 | 6.8 | 2.2 | 2.18
25 | 羟锡镁石 | Schoenfliesite | 氧化物（含SO3,SeO3, AsO2,TeO3,IO3） | 等轴晶系 | Pn3 | 7.759 | 0 | 0 | 0 | 0 | 0 | 4 | 4.48 | 3.88 | 2.74 | MgSn(OH)6 | 4.83 | 4.3 | 1.59 | 1.59
26 | 水羟黄锑矿 | Stibiconite | 氧化物（含SO3,SeO3, AsO2,TeO3,IO3） | 等轴晶系 | Fd3m | 10.27 | 0 | 0 | 0 | 0 | 0 | 8 | 5.93 | 2.96 | 1.81 | Sb(3+)Sb(5+)2(O,OH,H2O)7 | 5.6 | 5.1 | 1.6 | 1.6
27 | 重钽铁矿 | Tapiolite | 氧化物（含SO3,SeO3, AsO2,TeO3,IO3） | 四方晶系 | P42/mnm | 4.752 | 0 | 9.205 | 0 | 0 | 0 | 2 | 3.36 | 2.576 | 1.746 | Fe(Ta,Nb)2O6 | 7.8 | 7.3 | 2.27 | 2.27
28 | 易解石 | Aeschynite | 氧化物（含SO3,SeO3, AsO2,TeO3,IO3） | 斜方晶系 | Pbnm | 5.37 | 11.08 | 7.56 | 0 | 0 | 0 | 4 | 3.013 | 2.938 | 1.82 | (Ce,Th,Y)(Ti,Nb)2O6 | 5.37 | 4.94 | 2.38 | 2.38
29 | 钇易解石 | Aeschynite-(Y) | 氧化物（含SO3,SeO3, AsO2,TeO3,IO3） | 斜方晶系 | Pnma | 5.38 | 11.08 | 7.5 | 0 | 0 | 0 | 4 | 3.01 | 1.907 | 1.842 | Y(Ti,Nb)2O6 | 5.02 | 4.51 | 2.27 | 2.11
30 | 钾钙锶铀矿 | Agrinierite | 氧化物（含SO3,SeO3, AsO2,TeO3,IO3） | 斜方晶系 | Cmmm | 14.04 | 24.07 | 14.13 | 0 | 0 | 0 | 16 | 7.08 | 3.485 | 3.13 | (K,Ca,Sr)U3O10·4H2O | 5.7 | 5.7 | 2.01 | 2.01
31 | 水硒镍石 | Ahlfeldite | 氧化物（含SO3,SeO3, AsO2,TeO3,IO3） | 单斜晶系 | P21/n | 6.51 | 8.82 | 7.64 | 0 | 98.6 | 0 | 4 | 5.66 | 3.42 | 2.989 | NiSeO3·2H2O | 3.37 | 3.37 | 1.752 | 1.752
32 | 四方纤铁矿 | Akaganeite | 氧化物（含SO3,SeO3, AsO2,TeO3,IO3） | 四方晶系 | I4/m | 10.48 | 0 | 3.02 | 0 | 0 | 0 | 8 | 7.4 | 3.311 | 1.635 | β-FeO(OH,Cl) | 3.56 | 3.56 | 0 | 0
33 | 六方铝氧石 | Akdalaite | 氧化物（含SO3,SeO3, AsO2,TeO3,IO3） | 六方晶系 | P6122 | 12.87 | 0 | 14.94 | 0 | 0 | 0 | 18 | 2.494 | 2.35 | 2.11 | 4Al2O3·H2O | 3.68 | 3.68 | 1.747 | 1.747
34 | 水钒铝石 | Alvanite | 氧化物（含SO3,SeO3, AsO2,TeO3,IO3） | 单斜晶系 | - | 8.83 | 5.11 | 17.74 | 0 | 92 | 0 | 1 | 4.477 | 1.982 | 1.484 | Al5(H2O)5[VO4]2(OH)9 | 2.41 | 2.41 | 1.686 | 1.686
35 | 羟铁矿 | Amakinite | 氧化物（含SO3,SeO3, AsO2,TeO3,IO3） | 三方晶系 | R3m | 6.931 | 0 | 14.53 | 0 | 0 | 0 | 12 | 2.8 | 2.3 | 1.73 | (Fe,Mg)(OH)2 | 2.98 | 2.98 | 1.707 | 1.707
36 | 锐钛矿 | Anatase | 氧化物（含SO3,SeO3, AsO2,TeO3,IO3） | 四方晶系 | I41/amd | 3.7852 | 0 | 9.5139 | 0 | 0 | 0 | 4 | 3.52 | 2.378 | 1.892 | TiO2 | 3.9 | 3.9 | 2.561 | 2.561
37 | 硫氧锑铁矿 | Apuanite | 氧化物（含SO3,SeO3, AsO2,TeO3,IO3） | 四方晶系 | P42/mbc | 8.367 | 0 | 17.559 | 0 | 0 | 0 | 4 | 3.168 | 2.957 | 2.646 | FeFe4Sb4O12S | 5.33 | 5.33 | 21.6 | 19.6
38 | 砷锰矿 | Armangite | 氧化物（含SO3,SeO3, AsO2,TeO3,IO3） | 六方晶系 | P3 | 13.491 | 0 | 8.855 | 0 | 0 | 0 | 1 | 2.952 | 2.924 | 2.774 | Mn26As18O50(OH)4(CO3) | 4.43 | 4.43 | 2.1 | 1.79
39 | 砷铍硅钙矿 | Asbecasite | 氧化物（含SO3,SeO3, AsO2,TeO3,IO3） | 三方晶系 | P③c1 | 8.33 | 0 | 15.29 | 0 | 0 | 0 | 2 | 3.23 | 2.41 | 1.746 | Ca3(Ti,Sn)As(3+)6Si2Be2O20 | 3.7 | 3.7 | 1.86 | 1.86
40 | 黑银锰矿 | Aurorite | 氧化物（含SO3,SeO3, AsO2,TeO3,IO3） | 三斜晶系 | P① | 7.53 | 7.53 | 8.2 | 90 | 117.33 | 120 | 2 | 6.94 | 4.06 | 3.46 | (Mn,As,Ca)Mn3O7·3H2O | 3.88 | 3.88 | 0 | 0
41 | 褐铊矿 | Avicennite | 氧化物（含SO3,SeO3, AsO2,TeO3,IO3） | 等轴晶系 | Ia3 | 10.5434 | 0 | 0 | 0 | 0 | 0 | 16 | 3.042 | 2.635 | 1.863 | Tl2O3 | 10.38 | 10.38 | 0 | 0
42 | 镁铁钛矿 | Armalcolite | 氧化物（含SO3,SeO3, AsO2,TeO3,IO3） | 斜方晶系 | Bbmm | 9.752 | 10.048 | 3.736 | 0 | 0 | 0 | 2 | 4.88 | 3.493 | 2.762 | FeMgTi4O10 | 4.64 | 3.92 | 14.1 | 15.2
43 | 斜锆石 | Baddeleyite | 氧化物（含SO3,SeO3, AsO2,TeO3,IO3） | 单斜晶系 | P21/c | 5.148 | 5.203 | 5.316 | 0 | 99.23 | 0 | 4 | 3.16 | 2.831 | 1.812 | ZrO2 | 5.7 | 5.7 | 2.236 | 2.19
44 | 羟铅锑矿 | Bahianite | 氧化物（含SO3,SeO3, AsO2,TeO3,IO3） | 单斜晶系 | C2/m | 9.406 | 11.54 | 4.41 | 0 | 99.56 | 0 | 2 | 4.712 | 3.24 | 3.194 | Sb3Al5O14(OH)2 | 5.26 | 5.26 | 1.87 | 1.87
45 | 巴水钒矿 | Bariandite | 氧化物（含SO3,SeO3, AsO2,TeO3,IO3） | 单斜晶系 | C2/c | 11.7 | 3.63 | 29.06 | 0 | 101.5 | 0 | 2 | 14.2 | 5.72 | 3.48 | V2O4·4V2O5·12H2O | 2.7 | 2.7 | 1.85 | 1.85
46 | 水钒钠石 | Barnesite | 氧化物（含SO3,SeO3, AsO2,TeO3,IO3） | 单斜晶系 | P2/m | 12.17 | 3.602 | 7.78 | 0 | 95.03 | 0 | 1 | 7.9 | 3.45 | 3.12 | Na2V6O16·3H2O | 3.15 | 3.15 | 2 | 2
47 | 钡铀矿 | Bauranoite | 氧化物（含SO3,SeO3, AsO2,TeO3,IO3） | - | - | 0 | 0 | 0 | 0 | 0 | 0 | 0 | 3.41 | 3.09 | 1.98 | BaU2O7·xH2O | 5.28 | 5.28 | 1.916 | 1.911
48 | 拜三水铝石 | Bayerite | 氧化物（含SO3,SeO3, AsO2,TeO3,IO3） | 单斜晶系 | P21/a | 5.06 | 8.671 | 4.713 | 0 | 90.27 | 0 | 4 | 4.71 | 4.35 | 2.222 | Al(OH)3 | 2.53 | 2.53 | 1.574 | 1.565
49 | 黄钙铀矿 | Becquerelite | 氧化物（含SO3,SeO3, AsO2,TeO3,IO3） | 斜方晶系 | Pmma | 13.86 | 12.38 | 14.96 | 0 | 0 | 0 | 4 | 7.44 | 3.73 | 3.54 | Ca(UO2)6O4(OH)6·8H2O | 5.6 | 5.12 | 1.87 | 1.82
50 | 羟铍石 | Behoite | 氧化物（含SO3,SeO3, AsO2,TeO3,IO3） | 斜方晶系 | P212121 | 4.62 | 7.039 | 4.535 | 0 | 0 | 0 | 4 | 3.93 | 3.8 | 2.38 | β-Be(OH)2 | 1.92 | 1.92 | 1.544 | 1.544
51 | 水碘铜矿 | Bellingerite | 氧化物（含SO3,SeO3, AsO2,TeO3,IO3） | 三斜晶系 | P1 | 7.228 | 7.829 | 7.94 | 105 | 96.98 | 92.94 | 1 | 3.82 | 3.72 | 3.35 | Cu3(IO3)6·2H2O | 4.89 | 4.89 | 1.9 | 1.9
52 | 钡烧绿石 | Bariopyrochlore | 氧化物（含SO3,SeO3, AsO2,TeO3,IO3） | 等轴晶系 | Fd3m | 10.562 | 0 | 0 | 0 | 0 | 0 | 8 | 6.09 | 3.18 | 3.044 | (Ba,Sr)Nb2O6(OH) | 4 | 4 | 2.1 | 2.07
53 | 贝塔石 | Betafite | 氧化物（含SO3,SeO3, AsO2,TeO3,IO3） | 等轴晶系 | Fd3m | 10.25 | 0 | 0 | 0 | 0 | 0 | 8 | 2.913 | 1.802 | 1.535 | (Ca,U)2(Ti,Nb,Ta)2O6(O,OH,F) | 4.82 | 3.63 | 1.925 | 1.915
54 | 黄钡铀矿 | Billietite | 氧化物（含SO3,SeO3, AsO2,TeO3,IO3） | 斜方晶系 | Pn2n | 14.22 | 12.03 | 15.02 | 0 | 0 | 0 | 4 | 7.53 | 3.76 | 3.5 | Ba(UO2)6O4(OH)6·8H2O | 5.36 | 5.28 | 1.8 | 1.8
55 | 水钠锰矿 | Birnessite | 氧化物（含SO3,SeO3, AsO2,TeO3,IO3） | 斜方晶系 | - | 8.54 | 15.39 | 14.26 | 0 | 0 | 0 | 3 | 7.09 | 3.56 | 2.51 | Na4Mn14O27·9H2O | 3 | 3 | 1.73 | 1.73
56 | 铋华 | Bismite | 氧化物（含SO3,SeO3, AsO2,TeO3,IO3） | 单斜晶系 | P21/c | 5.85 | 8.166 | 7.51 | 0 | 112.94 | 0 | 4 | 3.456 | 3.31 | 3.253 | α-Bi2O3 | 8.64 | 8.64 | 2.01 | 2.01
57 | 铋细晶石 | Bismutomicrolite | 氧化物（含SO3,SeO3, AsO2,TeO3,IO3） | 等轴晶系 | Fd3m | 10.485 | 0 | 0 | 0 | 0 | 0 | 8 | 3.14 | 2.997 | 1.838 | (Ca,Na,Bi)2Ta2O6F | 6.5 | 6.43 | 2 | 2
58 | 钽铋矿 | Bismutotantalite | 氧化物（含SO3,SeO3, AsO2,TeO3,IO3） | 斜方晶系 | Pc21n | 4.957 | 11.763 | 5.633 | 0 | 0 | 0 | 4 | 3.54 | 3.14 | 2.938 | Bi(Ta,Nb)O4 | 9 | 8 | 2.403 | 2.403
59 | 方铁锰矿 | Bixbyite | 氧化物（含SO3,SeO3, AsO2,TeO3,IO3） | 等轴晶系 | Ia3 | 9.411 | 0 | 0 | 0 | 0 | 0 | 16 | 3.84 | 2.72 | 2.01 | (Mn,Fe)2O3 | 4.96 | 4.96 | 21 | 18
60 | 红碲铁石 | Blakeite | 氧化物（含SO3,SeO3, AsO2,TeO3,IO3） | 等轴晶系 | - | 0 | 0 | 0 | 0 | 0 | 0 | 0 | 3.33 | 3 | 2.54 | Fe2Te3O9 | 3.1 | 3.1 | 2.16 | 2.16
61 | 钒铝铁石 | Bokite | 氧化物（含SO3,SeO3, AsO2,TeO3,IO3） | - | - | 0 | 0 | 0 | 0 | 0 | 0 | 0 | 10.2 | 3.45 | 2.62 | KAl3Fe6V(4+)6(V(5+)20O76)·30H2O | 3 | 3 | 2.03 | 2.03
62 | 羟铬矿 | Bracewellite | 氧化物（含SO3,SeO3, AsO2,TeO3,IO3） | 斜方晶系 | Pbnm | 4.492 | 9.86 | 2.974 | 0 | 0 | 0 | 4 | 4.09 | 2.65 | 2.55 | CrOOH | 4.47 | 4.47 | 0 | 0
63 | 钛铀矿 | Brannerite | 氧化物（含SO3,SeO3, AsO2,TeO3,IO3） | 单斜晶系 | C2/m | 9.87 | 3.76 | 6.96 | 0 | 119.5 | 0 | 2 | 3.42 | 2.455 | 1.903 | UTi2O6 | 5.4 | 4 | 2.3 | 2.26
64 | 铍石 | Bromellite | 氧化物（含SO3,SeO3, AsO2,TeO3,IO3） | 六方晶系 | P63mc | 2.6979 | 0 | 4.38 | 0 | 0 | 0 | 2 | 2.337 | 2.1888 | 2.0615 | BeO | 3.02 | 3.02 | 1.719 | 1.719
65 | 板钛矿 | Brookite | 氧化物（含SO3,SeO3, AsO2,TeO3,IO3） | 斜方晶系 | Pcab | 5.4558 | 9.1899 | 5.1429 | 0 | 0 | 0 | 8 | 3.51 | 3.47 | 2.9 | TiO2 | 4.14 | 3.9 | 2.576 | 2.576
66 | 钙铁铝石 | Brownmillerite | 氧化物（含SO3,SeO3, AsO2,TeO3,IO3） | 斜方晶系 | Pcmn | 5.567 | 14.52 | 5.35 | 0 | 0 | 0 | 4 | 7.25 | 2.67 | 2.64 | Ca2(Al,Fe)2O5 | 3.76 | 3.76 | 2.02 | 2.02
67 | 水镁石 | Brucite | 氧化物（含SO3,SeO3, AsO2,TeO3,IO3） | 六方晶系 | P③m1 | 3.13 | 0 | 4.74 | 0 | 0 | 0 | 1 | 4.77 | 2.37 | 1.79 | Mg(OH)2 | 2.6 | 2.3 | 1.59 | 1.56
68 | 水碘钙石 | Brueggenite | 氧化物（含SO3,SeO3, AsO2,TeO3,IO3） | 单斜晶系 | P21/c | 8.509 | 10.027 | 7.512 | 0 | 95.27 | 0 | 4 | 4.24 | 3.24 | 3.05 | Ca(IO3)2·H2O | 4.24 | 4.24 | 1.797 | 1.797
69 | 锗磁铁矿 | Brunogeierite | 氧化物（含SO3,SeO3, AsO2,TeO3,IO3） | 等轴晶系 | Fd3m | 8.41 | 0 | 0 | 0 | 0 | 0 | 8 | 2.97 | 2.53 | 1.49 | Fe2GeO4 | 5.51 | 5.51 | 0 | 0
70 | 绿镍矿 | Bunsenite | 氧化物（含SO3,SeO3, AsO2,TeO3,IO3） | 等轴晶系 | Fm3m | 4.177 | 0 | 0 | 0 | 0 | 0 | 4 | 2.41 | 2.088 | 1.476 | NiO | 6.9 | 6.4 | 2.23 | 2.23
71 | 锑镁矿 | Bystroemite | 氧化物（含SO3,SeO3, AsO2,TeO3,IO3） | 四方晶系 | P42/mnm | 4.68 | 0 | 9.21 | 0 | 0 | 0 | 2 | 4.19 | 3.32 | 2.57 | MgSb2O6 | 5.7 | 5.7 | 1.91 | 1.86
72 | 碲钙石 | Carlfriesite | 氧化物（含SO3,SeO3, AsO2,TeO3,IO3） | 单斜晶系 | C2/c | 12.585 | 5.658 | 9.985 | 0 | 115.58 | 0 | 4 | 5.06 | 3.17 | 3.08 | CaH4(TeO3)3 | 6.3 | 6.3 | 2.095 | 2.095
73 | 锡石 | Cassiterite | 氧化物（含SO3,SeO3, AsO2,TeO3,IO3） | 四方晶系 | P42/mnm | 4.738 | 0 | 3.188 | 0 | 0 | 0 | 2 | 3.33 | 2.6 | 1.75 | SnO2 | 7.1 | 6.98 | 2.01 | 1.99
74 | 方铈石 | Cerianite | 氧化物（含SO3,SeO3, AsO2,TeO3,IO3） | 等轴晶系 | Fm3m | 5.41 | 0 | 0 | 0 | 0 | 0 | 4 | 3.12 | 2.71 | 1.91 | (Ce,Th)O2 | 7.2 | 7.2 | 2 | 2
75 | 铈烧绿石 | Ceriopyrochlore-(Ce) | 氧化物（含SO3,SeO3, AsO2,TeO3,IO3） | 等轴晶系 | Fd3m | 10.39 | 0 | 0 | 0 | 0 | 0 | 8 | 3.01 | 1.84 | 1.559 | (Y,Ce,Ca,Na)2(Nb,Ta,Ti,Si)2O6 | 4.29 | 3.89 | 2.04 | 2.04
76 | 羟碲铜矿 | Cesbronite | 氧化物（含SO3,SeO3, AsO2,TeO3,IO3） | 斜方晶系 | Pcnb | 8.624 | 11.878 | 5.872 | 0 | 0 | 0 | 2 | 5.93 | 4.89 | 3.49 | Cu5(TeO3)(OH)6·2H2O | 4.45 | 4.45 | 1.928 | 1.928
77 | 黑锌锰矿 | Chalcophanite | 氧化物（含SO3,SeO3, AsO2,TeO3,IO3） | 三斜晶系 | P① | 7.53 | 7.53 | 8.2 | 90 | 117.3 | 120 | 2 | 6.96 | 4.08 | 3.5 | (Zn,Fe2+,Mn2+)Mn(4+)3O7·3H2O | 4.1 | 3.9 | 2.72 | 2.72
78 | 长白矿 | Changbaiite | 氧化物（含SO3,SeO3, AsO2,TeO3,IO3） | 三方晶系 | R3m | 10.499 | 0 | 11.553 | 0 | 0 | 0 | 9 | 3.11 | 3.03 | 2.169 | PbNb2O6 | 6.48 | 6.48 | 2.476 | 2.476
79 | 铬铁矿 | Chromite | 氧化物（含SO3,SeO3, AsO2,TeO3,IO3） | 等轴晶系 | Fd3m | 8.3 | 0 | 0 | 0 | 0 | 0 | 8 | 2.52 | 1.6 | 1.46 | FeCr2O4 | 4.8 | 4.5 | 2.16 | 2.07
80 | 金绿宝石 | Chrysoberyl | 氧化物（含SO3,SeO3, AsO2,TeO3,IO3） | 斜方晶系 | Pmnb | 5.488 | 9.423 | 4.433 | 0 | 0 | 0 | 4 | 3.24 | 2.091 | 1.619 | BeAl2O4 | 3.83 | 3.63 | 1.749 | 1.747
81 | 片碳镁石 | Coalingite | 氧化物（含SO3,SeO3, AsO2,TeO3,IO3） | 三方晶系 | R3m | 3.12 | 0 | 37.4 | 0 | 0 | 0 | 5 | 12.467 | 4.2 | 4.156 | Mg10Fe2(CO3)(OH)24·2H2O | 2.32 | 2.32 | 1.635 | 1.588
82 | 钴铬铁矿 | Cochromite | 氧化物（含SO3,SeO3, AsO2,TeO3,IO3） | 等轴晶系 | Fd3m | 8.33 | 0 | 0 | 0 | 0 | 0 | 8 | 2.947 | 2.512 | 2.084 | (Co,Ni,Fe)(Cr,Al,Fe)2O4 | 5.22 | 5.22 | 14.3 | 14
83 | 柯石英 | Coesite | 氧化物（含SO3,SeO3, AsO2,TeO3,IO3） | 单斜晶系 | C2/c | 7.17 | 12.38 | 7.17 | 0 | 120 | 0 | 16 | 3.43 | 3.09 | 2.69 | SiO2 | 2.93 | 2.93 | 1.595 | 1.595
84 | 黄钾铀矿 | Compreignacite | 氧化物（含SO3,SeO3, AsO2,TeO3,IO3） | 斜方晶系 | Pnmn | 7.16 | 12.14 | 14.88 | 0 | 0 | 0 | 2 | 7.4 | 3.7 | 3.58 | 6[UO2¦(OH)2].2K(OH)·4H2O | 5.03 | 5.03 | 1.798 | 1.798
85 | 锰铅矿 | Coronadite | 氧化物（含SO3,SeO3, AsO2,TeO3,IO3） | 四方晶系 | I4/m | 9.89 | 0 | 2.86 | 0 | 0 | 0 | 1 | 3.466 | 3.104 | 2.4 | PbMn(2+)Mn(4+)7O16 | 5.29 | 5.29 | 32.5 | 27.5
86 | 刚玉 | Corundum | 氧化物（含SO3,SeO3, AsO2,TeO3,IO3） | 三方晶系 | R③c | 4.758 | 0 | 12.991 | 0 | 0 | 0 | 6 | 3.479 | 2.552 | 2.085 | Al2O3 | 4.02 | 3.98 | 1.772 | 1.767
87 | 水复钒矿 | Corvusite | 氧化物（含SO3,SeO3, AsO2,TeO3,IO3） | 单斜晶系 | - | 11.6 | 3.65 | 0 | 0 | 0 | 0 | 0 | 3.11 | 2.28 | 1.796 | V7O17·xH2O | 2.82 | 2.82 | 0 | 0
88 | 钒磁铁矿 | Coulsonite | 氧化物（含SO3,SeO3, AsO2,TeO3,IO3） | 等轴晶系 | Fd3m | 8.297 | 0 | 0 | 0 | 0 | 0 | 8 | 2.5 | 2.07 | 1.466 | FeV2O4 | 5.17 | 5.17 | 23.5 | 23.5
89 | 锰铜矿 | Crednerite | 氧化物（含SO3,SeO3, AsO2,TeO3,IO3） | 单斜晶系 | C21/m | 5.58 | 2.88 | 5.88 | 0 | 104.1 | 0 | 2 | 2.85 | 2.71 | 2.42 | CuMnO2 | 5.2 | 5.2 | 36.8 | 30.4
90 | 锶铁钛矿 | Crichtonite | 氧化物（含SO3,SeO3, AsO2,TeO3,IO3） | 三方晶系 | N | 37.44 | 0 | 21 | 0 | 0 | 0 | 72 | 3.39 | 2.875 | 2.131 | Fe2Fe2Ti8O21 | 4.5 | 4.5 | 0 | 0
91 | 锰钾矿 | Cryptomelane | 氧化物（含SO3,SeO3, AsO2,TeO3,IO3） | 单斜晶系 | I2/m | 9.956 | 2.871 | 9.706 | 0 | 90.95 | 0 | 1 | 4.85 | 3.12 | 3.09 | KMn8O16 | 4.58 | 4.17 | 27.5 | 27.5
92 | 铜铁尖晶石 | Cuprospinel | 氧化物（含SO3,SeO3, AsO2,TeO3,IO3） | 等轴晶系 | Fd3m | 8.369 | 0 | 0 | 0 | 0 | 0 | 8 | 2.98 | 2.52 | 1.46 | CuFe2O4 | 5.25 | 5.25 | 21 | 21
93 | 镧铀钛铁矿 | Davidite | 氧化物（含SO3,SeO3, AsO2,TeO3,IO3） | 三方晶系 | R③ | 10.28 | 0 | 20.81 | 0 | 0 | 0 | 9 | 2.86 | 2.23 | 1.7 | (Fe,Ce,U)2(Ti,Fe)5O12 | 4.46 | 4.46 | 17.2 | 17.2
94 | 赤铜铁矿 | Delafossite | 氧化物（含SO3,SeO3, AsO2,TeO3,IO3） | 三方晶系 | R③ | 3.04 | 0 | 17.12 | 0 | 0 | 0 | 3 | 2.86 | 2.508 | 2.238 | CuFeO2 | 5.6 | 5.4 | 25 | 20
95 | 硒铜铅铀矿 | Demesmaekerite | 氧化物（含SO3,SeO3, AsO2,TeO3,IO3） | 三斜晶系 | P1 | 11.94 | 10.02 | 5.62 | 90 | 100 | 91.92 | 1 | 5.89 | 5.42 | 2.97 | Pb2Cu5(UO2)2(SeO3)6(OH)6·2H2O | 5.28 | 5.28 | 0 | 0
96 | 碲锌锰石 | Denningite | 氧化物（含SO3,SeO3, AsO2,TeO3,IO3） | 四方晶系 | P42/nbc | 8.82 | 0 | 13.04 | 0 | 0 | 0 | 8 | 4.42 | 3.38 | 3.12 | (Mn,Zn)Te2O5 | 5.05 | 5.05 | 1.89 | 1.89
97 | 锑铁钛矿 | Derbytite | 氧化物（含SO3,SeO3, AsO2,TeO3,IO3） | 单斜晶系 | P21/m | 7.156 | 14.354 | 4.98 | 0 | 104.69 | 0 | 2 | 3.223 | 2.853 | 2.674 | Fe(3+)4Ti3Sb(3+)O13(OH) | 4 | 4 | 2.45 | 2.45
98 | 多硒铜铀矿 | Derriksite | 氧化物（含SO3,SeO3, AsO2,TeO3,IO3） | 斜方晶系 | Pn21m | 5.57 | 19.07 | 5.96 | 0 | 0 | 0 | 2 | 4.78 | 4.35 | 4.07 | Cu4{(UO2)[SeO3]3(OH)2}·7H2O | 4.72 | 4.72 | 1.85 | 1.85
99 | 硬水铝石 | Diaspore | 氧化物（含SO3,SeO3, AsO2,TeO3,IO3） | 斜方晶系 | Pbnm | 4.396 | 9.426 | 2.844 | 0 | 0 | 0 | 4 | 3.99 | 2.317 | 2.131 | AlO·OH | 3.5 | 3.3 | 1.722 | 1.722
100 | 碘铬钙石 | Dietzeite | 氧化物（含SO3,SeO3, AsO2,TeO3,IO3） | 单斜晶系 | P21/c | 10.12 | 7.27 | 13.97 | 0 | 106.32 | 0 | 4 | 3.61 | 3.48 | 3.13 | Ca2(IO3)2(CrO4) | 3.7 | 3.7 | 1.842 | 1.842
101 | 羟钒石 | Duttonite | 氧化物（含SO3,SeO3, AsO2,TeO3,IO3） | 单斜晶系 | C2/c | 8.8 | 3.95 | 5.96 | 0 | 90.67 | 0 | 4 | 4.4 | 3.61 | 2.48 | VO(OH)2 | 3.24 | 3.24 | 1.9 | 1.9
102 | 氧钒石 | Doloresite | 氧化物（含SO3,SeO3, AsO2,TeO3,IO3） | 单斜晶系 | C2/m | 19.64 | 2.99 | 4.83 | 0 | 103.9 | 0 | 1 | 4.7 | 3.83 | 3.16 | H8V6O16 | 3.33 | 3.27 | 15.2 | 10.8
103 | 四方铬铁矿 | Donathite | 氧化物（含SO3,SeO3, AsO2,TeO3,IO3） | 四方晶系 | P42/nnm | 8.342 | 0 | 8.305 | 0 | 0 | 0 | 8 | 4.83 | 2.514 | 2.086 | (Fe,Mg)(Cr,Fe)2O4 | 5.9 | 5 | 0 | 0
104 | 氧硒石 | Downeyite | 氧化物（含SO3,SeO3, AsO2,TeO3,IO3） | 四方晶系 | P42/mbc | 8.3636 | 0 | 5.0635 | 0 | 0 | 0 | 8 | 4.18 | 3.742 | 3.008 | SeO2 | 4.16 | 4.16 | 2 | 1.9
105 | 碲铁石 | Emmonsite | 氧化物（含SO3,SeO3, AsO2,TeO3,IO3） | 三斜晶系 | P① | 7.874 | 8.018 | 7.567 | 96.5 | 94.3 | 84.7 | 2 | 3.69 | 3.14 | 2.87 | Fe2(TeO3)3·2H2O | 4.53 | 4.53 | 2.09 | 2.09
106 | 黑稀金矿 | Euxenite | 氧化物（含SO3,SeO3, AsO2,TeO3,IO3） | 斜方晶系 | Pcmn | 5.52 | 14.57 | 5.166 | 0 | 0 | 0 | 4 | 3.66 | 2.99 | 2.95 | (Y,Ca,Ce,U,Th)(Nb,Ta,Ti)2O6 | 5.8 | 4.8 | 2.21 | 2.21
107 | 碲铅石 | Fairbankite | 氧化物（含SO3,SeO3, AsO2,TeO3,IO3） | 三斜晶系 | P① | 7.81 | 7.11 | 6.96 | 117.2 | 93.78 | 94.3 | 4 | 3.265 | 3.148 | 3.098 | PbTeO3 | 7.45 | 7.45 | 2.31 | 2.31
108 | 六方水锰矿 | Feitknechtite | 氧化物（含SO3,SeO3, AsO2,TeO3,IO3） | 六方晶系 | - | 8.6 | 0 | 9.3 | 0 | 0 | 0 | 0 | 4.62 | 2.64 | 2.36 | β-MnO(OH) | 3.8 | 3.8 | 0 | 0
109 | 钨铁矿 | Ferberite | 氧化物（含SO3,SeO3, AsO2,TeO3,IO3） | 单斜晶系 | P2/c | 4.73 | 5.703 | 4.952 | 0 | 90 | 0 | 2 | 4.69 | 3.75 | 2.94 | FeWO4 | 7.6 | 7.08 | 2.305 | 2.305
110 | 褐钇铌矿 | Fergusonite-(Y) | 氧化物（含SO3,SeO3, AsO2,TeO3,IO3） | 四方晶系 | I41/a | 7.74 | 0 | 11.34 | 0 | 0 | 0 | 8 | 3.12 | 2.96 | 2.74 | (Y,Er,Ce,Fe)(Nb,Ta,Ti)O4 | 5.7 | 4.77 | 2.21 | 2.05
111 | 纤矾钙石 | Fernandinite | 氧化物（含SO3,SeO3, AsO2,TeO3,IO3） | 斜方晶系 | - | 11.69 | 0 | 3.67 | 0 | 0 | 0 | 0 | 0 | 0 | 0 | CaV(4+)2V(5+)10O30·14H2O | 0 | 0 | 2.05 | 2.05
112 | 水铁矿 | Ferrihydrite | 氧化物（含SO3,SeO3, AsO2,TeO3,IO3） | 六方晶系 | - | 5.08 | 0 | 9.4 | 0 | 0 | 0 | 1 | 2.5 | 2.21 | 1.96 | Fe5O7(OH)·4H2O | 0 | 0 | 0 | 0
113 | 铌铁矿 | Ferrocolumbite | 氧化物（含SO3,SeO3, AsO2,TeO3,IO3） | 斜方晶系 | Pcan | 5.746 | 14.308 | 5.075 | 0 | 0 | 0 | 4 | 7.15 | 3.675 | 2.977 | FeNb2O6 | 6.26 | 6.26 | 2.4 | 2.4
114 | 铌钙矿 | Fersmite | 氧化物（含SO3,SeO3, AsO2,TeO3,IO3） | 斜方晶系 | Pbcn | 15.02 | 5.731 | 5.222 | 0 | 0 | 0 | 4 | 7.44 | 3.76 | 3.74 | CaNb2O6 | 4.67 | 4.67 | 2.1 | 2.1
115 | 菲氯砷铅矿 | Finnemanite | 氧化物（含SO3,SeO3, AsO2,TeO3,IO3） | 六方晶系 | P63 | 10.23 | 0 | 7 | 0 | 0 | 0 | 2 | 3.35 | 3.03 | 2.88 | Pb5(AsO3)3Cl | 7.26 | 7.26 | 2.295 | 2.295
116 | 黄钇钽矿 | Formanite-(Y) | 氧化物（含SO3,SeO3, AsO2,TeO3,IO3） | 四方晶系 | I41/a | 5.2 | 0 | 10.94 | 0 | 0 | 0 | 4 | 3.13 | 2.933 | 2.723 | YTaO4 | 6.2 | 6.2 | 12.3 | 12.3
117 | 红铀矿 | Fourmarierite | 氧化物（含SO3,SeO3, AsO2,TeO3,IO3） | 斜方晶系 | CmC21 | 14 | 16.47 | 14.39 | 0 | 0 | 0 | 8 | 7.2 | 3.58 | 3.55 | PbU4O13·4H2O | 6.05 | 5.74 | 1.92 | 1.92
118 | 锌铁尖晶石 | Franklinite | 氧化物（含SO3,SeO3, AsO2,TeO3,IO3） | 等轴晶系 | Fd3m | 8.4411 | 0 | 0 | 0 | 0 | 0 | 8 | 2.99 | 2.55 | 1.5 | (Zn,Mn,Fe)(Fe,Mn)2O4 | 5.22 | 5.07 | 2.36 | 2.36
119 | 锌尖晶石 | Gahnite | 氧化物（含SO3,SeO3, AsO2,TeO3,IO3） | 等轴晶系 | Fd3m | 3.0848 | 0 | 0 | 0 | 0 | 0 | 8 | 2.86 | 2.44 | 1.556 | (Zn,Fe,Mg)Al2O4 | 4.6 | 4 | 1.82 | 1.782
120 | 锰尖晶石 | Galaxite | 氧化物（含SO3,SeO3, AsO2,TeO3,IO3） | 等轴晶系 | Fd3m | 8.135 | 0 | 0 | 0 | 0 | 0 | 8 | 2.9 | 2.47 | 1.58 | MnAl2O4 | 4.23 | 4.04 | 1.923 | 1.923
121 | 镁钛矿 | Geikielite | 氧化物（含SO3,SeO3, AsO2,TeO3,IO3） | 三方晶系 | R③ | 5.054 | 0 | 13.898 | 0 | 0 | 0 | 6 | 2.722 | 2.527 | 2.218 | MgTiO3 | 4.05 | 3.8 | 2.31 | 2.31
122 | 钛铌锰石 | Gerasimovskite | 氧化物（含SO3,SeO3, AsO2,TeO3,IO3） | - | - | 0 | 0 | 0 | 0 | 0 | 0 | 0 | 2.6 | 1.85 | 1.64 | (Mn,Ca)(Nb,Ti)5O12·9H2O (?) | 2.58 | 2.52 | 1.81 | 1.81
123 | 三水铝石 | Gibbsite | 氧化物（含SO3,SeO3, AsO2,TeO3,IO3） | 单斜晶系 | P21/n | 8.659 | 5.077 | 9.703 | 0 | 0 | 0 | 8 | 4.85 | 4.37 | 4.32 | Al(OH)3 | 2.43 | 2.3 | 1.579 | 1.566
124 | 针铁矿 | Goethite | 氧化物（含SO3,SeO3, AsO2,TeO3,IO3） | 斜方晶系 | Pbnm | 4.608 | 9.956 | 3.0215 | 0 | 0 | 0 | 4 | 4.183 | 2.693 | 2.45 | α-FeO(OH) | 4.26 | 4.26 | 2.393 | 2.393
125 | 水碲铜石 | Graemite | 氧化物（含SO3,SeO3, AsO2,TeO3,IO3） | 斜方晶系 | Pcmm | 6.805 | 25.613 | 5.78 | 0 | 0 | 0 | 10 | 12.803 | 6.395 | 3.434 | CuTeO3·H2O | 4.13 | 4.13 | 1.96 | 1.96
126 | 水钒钠钙石 | Grantsite | 氧化物（含SO3,SeO3, AsO2,TeO3,IO3） | 单斜晶系 | C2/m | 17.545 | 3.6 | 12.41 | 0 | 95.25 | 0 | 4 | 12.4 | 8.74 | 3.61 | NaCaxV3O8·2H2O | 2.94 | 2.94 | 2 | 2
127 | 三方羟铬矿 | Grimaldiite | 氧化物（含SO3,SeO3, AsO2,TeO3,IO3） | 三方晶系 | R③m | 4.787 | 0 | 0 | 36.3 | 0 | 0 | 1 | 4.44 | 2.407 | 1.858 | CrO(OH) | 4.11 | 4.11 | 0 | 0
128 | 斜方锰矿 | Groutite | 氧化物（含SO3,SeO3, AsO2,TeO3,IO3） | 斜方晶系 | Pbnm | 4.58 | 10.76 | 2.89 | 0 | 0 | 0 | 4 | 4.17 | 2.798 | 2.675 | MnO(OH) | 4.14 | 4.14 | 20.8 | 12.6
129 | 硒钡铀矿 | Guilleminite | 氧化物（含SO3,SeO3, AsO2,TeO3,IO3） | 斜方晶系 | Pncm | 7.29 | 16.87 | 7.07 | 0 | 0 | 0 | 2 | 8.39 | 7.29 | 6.68 | Ba(UO2)3(OH)4(SeO3)2·3H2O | 4.88 | 4.88 | 1.798 | 1.798
130 | 三羟钒石 | Haeggite | 氧化物（含SO3,SeO3, AsO2,TeO3,IO3） | 单斜晶系 | C2/m | 12.17 | 2.99 | 4.83 | 0 | 98.25 | 0 | 2 | 4.8 | 4.05 | 3.02 | V2O2(OH)3 | 3.53 | 3.53 | 0 | 0
131 | 黑锰矿 | Hausmannite | 氧化物（含SO3,SeO3, AsO2,TeO3,IO3） | 四方晶系 | I41/amd | 8.304 | 8.475 | 8.807 | 0 | 0 | 0 | 8 | 2.98 | 2.539 | 2.495 | (Mn,Mg)(Mn,Fe)2O4 | 4.43 | 4.43 | 21.4 | 18.1
132 | 赤铁矿 | Hematite | 氧化物（含SO3,SeO3, AsO2,TeO3,IO3） | 三方晶系 | R③m | 5.038 | 0 | 13.772 | 0 | 0 | 0 | 6 | 3.684 | 2.7 | 2.519 | Fe2O3 | 5.26 | 5.26 | 3.22 | 3.01
133 | 复钒钙石 | Hendersonite | 氧化物（含SO3,SeO3, AsO2,TeO3,IO3） | 斜方晶系 | Pna* | 12.4 | 18.92 | 10.77 | 0 | 0 | 0 | 4 | 9.43 | 4.7 | 3.108 | Ca2V(4+)V(5+)8O24·8H2O | 2.79 | 2.77 | 2.01 | 2.01
134 | 锌锰矿 | Hetaerolite | 氧化物（含SO3,SeO3, AsO2,TeO3,IO3） | 四方晶系 | I41/amd | 5.7204 | 0 | 9.245 | 0 | 0 | 0 | 4 | 3.047 | 2.715 | 2.466 | ZnMn2O4 | 5.18 | 4.85 | 18.6 | 14.2
135 | 羟氧钴矿-2H | Heterogenite-2H | 氧化物（含SO3,SeO3, AsO2,TeO3,IO3） | 六方晶系 | P63/mmc | 2.855 | 0 | 8.805 | 0 | 0 | 0 | 2 | 4.39 | 2.472 | 2.158 | CoOOH | 4.72 | 4.3 | 23.5 | 16.5
136 | 针钒钙石 | Hewettite | 氧化物（含SO3,SeO3, AsO2,TeO3,IO3） | 单斜晶系 | P2/m | 12.25 | 3.497 | 11.174 | 0 | 97.25 | 0 | 1 | 11.03 | 5.53 | 3.66 | CaV6O16·9H2O | 2.55 | 2.55 | 2.18 | 2.18
137 | 黑铝钙石 | Hibonite | 氧化物（含SO3,SeO3, AsO2,TeO3,IO3） | 六方晶系 | P63/mmc | 5.61 | 0 | 21.892 | 0 | 0 | 0 | 2 | 2.635 | 2.126 | 1.403 | CaO·6Al2O3 | 3.84 | 3.84 | 1.846 | 1.807
138 | 黑铝镁钛矿 | Hogbomite-5H | 氧化物（含SO3,SeO3, AsO2,TeO3,IO3） | 六方晶系 | P⑥2m | 5.718 | 0 | 23.02 | 0 | 0 | 0 | 1 | 2.49 | 2.43 | 2.079 | (Mg,Fe)2(Al,Ti)5O10 | 3.81 | 3.81 | 1.805 | 10.783
139 | 黑铝镁铁矿 | Hogbomite-18R | 氧化物（含SO3,SeO3, AsO2,TeO3,IO3） | 三方晶系 | R③m | 5.738 | 0 | 83.36 | 0 | 0 | 0 | 18 | 2.87 | 2.44 | 1.434 | (Fe,Mg)1.8(Al,Ti)3.7(O,OH)8 | 3.81 | 3.81 | 1.853 | 1.853
140 | 锰钡矿 | Hollandite | 氧化物（含SO3,SeO3, AsO2,TeO3,IO3） | 单斜晶系 | I2/m | 10.006 | 2.878 | 9.729 | 0 | 91.03 | 0 | 1 | 3.178 | 3.143 | 3.101 | BaMn8O16 | 4.95 | 4.95 | 28.5 | 22.5
141 | 红旗矿 | Hongquiite(取消矿物) | 氧化物（含SO3,SeO3, AsO2,TeO3,IO3） | 等轴晶系 | Fm3m | 4.293 | 0 | 0 | 0 | 0 | 0 | 4 | 2.144 | 1.529 | 1.081 | TiO | 5.36 | 5.36 | 35.8 | 32.6
142 | 钨锰矿 | Huebnerite | 氧化物（含SO3,SeO3, AsO2,TeO3,IO3） | 单斜晶系 | P2/c | 4.829 | 5.759 | 4.998 | 0 | 91.27 | 0 | 2 | 4.84 | 2.996 | 2.954 | MnWO4 | 7.3 | 6.7 | 2.195 | 2.195
143 | 水钒镁钠石 | Huemulite | 氧化物（含SO3,SeO3, AsO2,TeO3,IO3） | 三斜晶系 | P① | 11.77 | 13.838 | 9.018 | 107.22 | 112.17 | 101.5 | 1 | 10.6 | 10.2 | 7.61 | Na4MgV10O28·24H2O | 2.39 | 2.39 | 1.734 | 1.734
144 | 水钒镁矿 | Hummerite | 氧化物（含SO3,SeO3, AsO2,TeO3,IO3） | 三斜晶系 | P① | 10.81 | 11.01 | 8.85 | 106.1 | 107.8 | 65.67 | 2 | 8.2 | 7.4 | 7 | KMgV5O14·8H2O | 2.53 | 2.53 | 1.81 | 1.81
145 | 水铝钙石 | Hydrocalumite | 氧化物（含SO3,SeO3, AsO2,TeO3,IO3） | 单斜晶系 | P21 | 9.9 | 11.4 | 16.84 | 0 | 111 | 0 | 8 | 7.86 | 3.93 | 2.89 | Ca2Al(OH)7·3H2O | 2.15 | 2.15 | 1.553 | 1.553
146 | 水锌锰矿 | Hydrohetaerolite | 氧化物（含SO3,SeO3, AsO2,TeO3,IO3） | 四方晶系 | I41/amd | 5.735 | 0 | 9.005 | 0 | 0 | 0 | 4 | 3.02 | 2.66 | 2.47 | Zn2Mn4O8·H2O | 4.6 | 4.6 | 20 | 15
147 | 羟镍矿 | Hydroniccite | 氧化物（含SO3,SeO3, AsO2,TeO3,IO3） | 三斜晶系 | P③m1 | 3.08 | 0 | 4.61 | 0 | 0 | 0 | 1 | 4.63 | 2.34 | 1.757 | Ni(OH)2 | 0 | 0 | 1.68 | 1.68
148 | 羟锡矿 | Hydroromarchite | 氧化物（含SO3,SeO3, AsO2,TeO3,IO3） | 四方晶系 | P4/mnc | 7.89 | 0 | 9 | 0 | 0 | 0 | 4 | 3.5 | 2.96 | 2.77 | Sn3O2(OH)2 | 5 | 5 | 0 | 0
149 | 水羟碳铝石 | Hydroscarbroite | 氧化物（含SO3,SeO3, AsO2,TeO3,IO3） | - | - | 0 | 0 | 0 | 0 | 0 | 0 | 0 | 0 | 0 | 0 | Al14(CO3)3(OH)36·nH2O | 0 | 0 | 0 | 0
150 | 水钨华 | Hydrotungstite | 氧化物（含SO3,SeO3, AsO2,TeO3,IO3） | 单斜晶系 | P2/m | 7.5 | 6.93 | 3.7 | 0 | 90.5 | 0 | 2 | 6.96 | 3.77 | 3.7 | H2WO4·H2O | 4.6 | 4.6 | 1.95 | 1.95
151 | 水斑铀矿 | Ianthinite | 氧化物（含SO3,SeO3, AsO2,TeO3,IO3） | 斜方晶系 | - | 7.15 | 11.52 | 30.3 | 0 | 0 | 0 | 4 | 7.63 | 3.81 | 3.59 | U6O7(OH)20 | 5.16 | 5.16 | 1.9 | 1.9
152 | 冰 | Ice | 氧化物（含SO3,SeO3, AsO2,TeO3,IO3） | 六方晶系 | P63/mmc | 4.498 | 0 | 7.338 | 0 | 0 | 0 | 4 | 3.9 | 3.66 | 3.4 | H2O | 0.92 | 0.92 | 1.309 | 1.309
153 | 钛铁矿 | Ilmenite | 氧化物（含SO3,SeO3, AsO2,TeO3,IO3） | 三方晶系 | R③ | 5.0884 | 0 | 14.093 | 0 | 0 | 0 | 6 | 2.754 | 2.544 | 1.8683 | FeTiO3 | 4.72 | 4.72 | 18 | 18
154 | 铌铁金红石 | Ilmenorutile | 氧化物（含SO3,SeO3, AsO2,TeO3,IO3） | 四方晶系 | - | 4.606 | 0 | 2.982 | 0 | 0 | 0 | 2 | 3.23 | 2.48 | 1.687 | (Ti,Nb,Fe)O2 | 5.59 | 4.35 | 2.66 | 2.5
155 | 锰铁矿 | Jacobsite | 氧化物（含SO3,SeO3, AsO2,TeO3,IO3） | 等轴晶系 | Fd3m | 8.499 | 0 | 0 | 0 | 0 | 0 | 8 | 3.005 | 2.563 | 2.124 | (Mn,Fe,Mg)(Fe,Mn)2O4 | 4.87 | 4.87 | 19.5 | 17
156 | 羟黑锰矿 | Janggunite | 氧化物（含SO3,SeO3, AsO2,TeO3,IO3） | 斜方晶系 | - | 9.324 | 14.05 | 7.956 | 0 | 0 | 0 | 4 | 9.34 | 7.09 | 3.55 | Mn5-x(Mn,Fe)1+xO8(OH)6 | 3.58 | 3.58 | 15 | 13
157 | 蓟县矿 | Jixianite | 氧化物（含SO3,SeO3, AsO2,TeO3,IO3） | 等轴晶系 | Fd3m | 10.359 | 0 | 0 | 0 | 0 | 0 | 8 | 2.98 | 2.585 | 1.83 | Pb(W,Fe)2(O,OH)7 | 6.04 | 6.04 | 2.315 | 2.262
158 | 钾烧绿石 | Kalipyrochlore | 氧化物（含SO3,SeO3, AsO2,TeO3,IO3） | 等轴晶系 | Fd3m | 10.58 | 0 | 0 | 0 | 0 | 0 | 8 | 6.16 | 3.21 | 3.07 | (K,H2O)2Nb2(O,OH)7 | 3.44 | 3.44 | 1.99 | 1.93
159 | 钼铁矿 | Kamiokite | 氧化物（含SO3,SeO3, AsO2,TeO3,IO3） | 六方晶系 | P6122 | 5.781 | 0 | 10.06 | 0 | 0 | 0 | 2 | 0 | 0 | 0 | Fe2Mo3O8 | 0 | 0 | 0 | 0
160 | 三方氧钒矿 | Karelianite | 氧化物（含SO3,SeO3, AsO2,TeO3,IO3） | 三方晶系 | R③c | 4.99 | 0 | 13.98 | 0 | 0 | 0 | 6 | 3.658 | 2.713 | 2.477 | V2O3 | 4.91 | 4.91 | 19 | 18
161 | 铁砷石 | Karibibite | 氧化物（含SO3,SeO3, AsO2,TeO3,IO3） | 斜方晶系 | - | 27.91 | 6.53 | 7.2 | 0 | 0 | 0 | 6 | 3.176 | 3.088 | 2.384 | Fe(2+)2As(3+)4O9 | 4.07 | 4.07 | 0 | 0
162 | 羟钙钛矿 | Kassite | 氧化物（含SO3,SeO3, AsO2,TeO3,IO3） | 斜方晶系 | - | 9.02 | 9.56 | 5.26 | 0 | 0 | 0 | 4 | 4.78 | 3.31 | 1.764 | CaTi2O4(OH)2 | 3.42 | 3.42 | 2.13 | 2.13
163 | 黑镁铁钛矿 | Kennedyite | 氧化物（含SO3,SeO3, AsO2,TeO3,IO3） | 斜方晶系 | Bbmm | 9.77 | 9.95 | 3.73 | 0 | 0 | 0 | 2 | 4.88 | 3.49 | 2.74 | Fe2MgTi3O10 | 4.07 | 4.07 | 0 | 0
164 | 水钛铁矿 | Kleberite | 氧化物（含SO3,SeO3, AsO2,TeO3,IO3） | 六方晶系 | P63/mcm | 2.854 | 0 | 4.585 | 0 | 0 | 0 | 0 | 2.456 | 2.156 | 1.672 | FeTi6O13·4H2O | 3.28 | 3.26 | 2.162 | 2.162
165 | 钛稀金矿 | Kobeite | 氧化物（含SO3,SeO3, AsO2,TeO3,IO3） | 斜方晶系 | - | 5.75 | 14.76 | 4.98 | 0 | 0 | 0 | 4 | 4.16 | 3.74 | 3.13 | (Y,Fe)(Ti,Nb)2(O,OH)6 | 5 | 5 | 2.205 | 2.205
166 | 钼铋矿 | Koechlinite | 氧化物（含SO3,SeO3, AsO2,TeO3,IO3） | 斜方晶系 | Cmca | 5.502 | 16.123 | 5.483 | 0 | 0 | 0 | 4 | 3.15 | 2.741 | 1.942 | Bi2MoO6 | 8.26 | 8.26 | 2.61 | 2.61
167 | 蓝道矿 | Landauite | 氧化物（含SO3,SeO3, AsO2,TeO3,IO3） | 三方晶系 | R③ | 10.366 | 0 | 20.77 | 0 | 0 | 0 | 3 | 2.83 | 2.11 | 1.78 | NaMnZn2(Ti,Fe)6Ti12O38 | 4.42 | 4.42 | 2.385 | 2.385
168 | 铌钙钛矿 | Latrappite | 氧化物（含SO3,SeO3, AsO2,TeO3,IO3） | 斜方晶系 | Pcmn | 5.45 | 7.78 | 5.55 | 0 | 0 | 0 | 4 | 3.89 | 2.74 | 1.94 | (Ca,Na)(Nb,Ti,Fe)O3 | 4.4 | 4.4 | 0 | 0
169 | 碘钙石 | Lautarite | 氧化物（含SO3,SeO3, AsO2,TeO3,IO3） | 单斜晶系 | P21/n | 7.28 | 11.304 | 7.148 | 0 | 106.36 | 0 | 4 | 3.493 | 3.428 | 3.156 | Ca(IO3)2 | 4.59 | 4.59 | 1.84 | 1.84
170 | 焦石英 | Lechatelierite | 氧化物（含SO3,SeO3, AsO2,TeO3,IO3） | - | - | 0 | 0 | 0 | 0 | 0 | 0 | 0 | 0 | 0 | 0 | SiO2 | 2.31 | 2.1 | 1.545 | 1.468
171 | 亚砷锌石 | Leiteite | 氧化物（含SO3,SeO3, AsO2,TeO3,IO3） | 单斜晶系 | P21/a | 17.65 | 5.02 | 4.56 | 0 | 90.59 | 0 | 4 | 3.32 | 3.16 | 3.13 | (Zn,Fe)As2O4 | 4.3 | 4.3 | 1.88 | 1.88
172 | 二水钒石 | Lenoblite | 氧化物（含SO3,SeO3, AsO2,TeO3,IO3） | - | - | 0 | 0 | 0 | 0 | 0 | 0 | 0 | 7.46 | 4.59 | 3.72 | V2O4·2H2O | 0 | 0 | 0 | 0
173 | 纤铁矿 | Lepidocrocite | 氧化物（含SO3,SeO3, AsO2,TeO3,IO3） | 斜方晶系 | Amam | 3.88 | 12.54 | 3.07 | 0 | 0 | 0 | 4 | 6.26 | 3.29 | 2.47 | γ-FeO(OH) | 4.09 | 4.09 | 2.2 | 2.2
174 | 钛锑钙石 | Lewisite | 氧化物（含SO3,SeO3, AsO2,TeO3,IO3） | 等轴晶系 | Fd3m | 10.27 | 0 | 0 | 0 | 0 | 0 | 8 | 2.94 | 1.813 | 1.548 | (Ca,Fe,Na)2(Sb,Ti)2O6(O,OH) | 4.95 | 4.95 | 2.2 | 2.2
175 | 铌钽铀矿 | Liandratite | 氧化物（含SO3,SeO3, AsO2,TeO3,IO3） | 三方晶系 | P③1m | 6.36 | 0 | 4.01 | 0 | 0 | 0 | 1 | 4.01 | 3.18 | 2.49 | U(Nb,Ta)2O8 | 6.8 | 6.8 | 1.83 | 1.83
176 | 褐铁矿 | Limonite | 氧化物（含SO3,SeO3, AsO2,TeO3,IO3） | - | - | 0 | 0 | 0 | 0 | 0 | 0 | 0 | 0 | 0 | 0 | Fe2O3·nH2O | 3.8 | 3.8 | 2.05 | 2.05
177 | 密陀僧 | Litharge | 氧化物（含SO3,SeO3, AsO2,TeO3,IO3） | 四方晶系 | P4/nmm | 3.9729 | 0 | 5.0192 | 0 | 0 | 0 | 2 | 3.115 | 2.809 | 2.51 | α-PbO | 9.13 | 9.13 | 20.6 | 18.9
178 | 锂硬锰矿 | Lithiophorite | 氧化物（含SO3,SeO3, AsO2,TeO3,IO3） | 单斜晶系 | C2/m | 5.06 | 2.91 | 9.55 | 0 | 100.5 | 0 | 2 | 9.45 | 4.71 | 2.37 | (Li,Al)MnO2(OH)2 | 3.4 | 3.4 | 18 | 9
179 | 铈铌钙钛矿 | Loparite | 氧化物（含SO3,SeO3, AsO2,TeO3,IO3） | 等轴晶系 | Pm3m | 3.886 | 0 | 0 | 0 | 0 | 0 | 1 | 2.746 | 1.942 | 1.587 | (Sr,Ce,Na)(Ti,Nb)O3 | 5.26 | 5.26 | 2.38 | 2.26
180 | 钽锆钇矿 | Loranskite-(Y) | 氧化物（含SO3,SeO3, AsO2,TeO3,IO3） | 等轴晶系 | - | 0 | 0 | 0 | 0 | 0 | 0 | 0 | 0 | 0 | 0 | Ta2O5·ZrO2·(Y,Ce)2O3·CaO·FeO·H2O | 4.8 | 3.8 | 2.06 | 2.06
181 | 钛铈钙矿 | Loveringite | 氧化物（含SO3,SeO3, AsO2,TeO3,IO3） | 三方晶系 | R③ | 10.337 | 0 | 20.676 | 9.12 | 0 | 69 | 3 | 3.038 | 2.866 | 2.831 | (Ca,Ce)(Ti,Fe,Cr,Mg)21O38 | 4.42 | 4.42 | 0 | 0
182 | 卢砷铁铅石 | Ludlockite | 氧化物（含SO3,SeO3, AsO2,TeO3,IO3） | 三斜晶系 | P1 | 10.41 | 11.95 | 9.86 | 113.54 | 99.42 | 82.42 | 9 | 8.81 | 3.33 | 2.9353 | (Fe,Pb)As2O6? | 4.4 | 4.4 | 2.055 | 2.055
183 | 斜方钠铌矿 | Lueshite | 氧化物（含SO3,SeO3, AsO2,TeO3,IO3） | 等轴晶系 | - | 3.91 | 0 | 0 | 0 | 0 | 0 | 1 | 3.9 | 2.76 | 1.949 | NaNbO3 | 4.44 | 4.44 | 2.3 | 2.3
184 | 铅钛矿 | Macedonite | 氧化物（含SO3,SeO3, AsO2,TeO3,IO3） | 四方晶系 | P4/mmm | 3.899 | 0 | 4.1532 | 0 | 0 | 0 | 1 | 3.9 | 2.842 | 2.758 | PbTiO3 | 7.82 | 7.82 | 22.5 | 21
185 | 镁铬铁矿 | Magnesiochromite | 氧化物（含SO3,SeO3, AsO2,TeO3,IO3） | 等轴晶系 | Fd3m | 8.277 | 0 | 0 | 0 | 0 | 0 | 8 | 2.49 | 1.593 | 1.466 | MgCr2O4 | 4.43 | 4.3 | 2.054 | 1.93
186 | 镁铁矿 | Magnesioferrite | 氧化物（含SO3,SeO3, AsO2,TeO3,IO3） | 等轴晶系 | Fd3m | 8.375 | 0 | 0 | 0 | 0 | 0 | 8 | 2.96 | 2.53 | 2.094 | MgFe2O4 | 4.65 | 4.56 | 2.38 | 2.38
187 | 镁铬铁矿* | Magnesiochromite | 氧化物（含SO3,SeO3, AsO2,TeO3,IO3） | 等轴晶系 | Fd3m | 8.334 | 0 | 0 | 0 | 0 | 0 | 8 | 4.81 | 2.51 | 2.08 | MgCr2O4 | 4.43 | 4.43 | 2 | 2
188 | 磁铁矿 | Magnetite | 氧化物（含SO3,SeO3, AsO2,TeO3,IO3） | 等轴晶系 | Fd3m | 8.39 | 0 | 0 | 0 | 0 | 0 | 8 | 2.967 | 2.532 | 1.4845 | FeFe2O4 | 5.2 | 4.9 | 21.1 | 21
189 | 磁铁铅矿 | Magnetoplumbite | 氧化物（含SO3,SeO3, AsO2,TeO3,IO3） | 六方晶系 | P63/mm | 5.88 | 0 | 23.02 | 0 | 0 | 0 | 2 | 2.764 | 2.618 | 2.41 | PbFe12O19 | 5.51 | 5.51 | 24.9 | 22
190 | 铌镁矿 | Magnocolumbite | 氧化物（含SO3,SeO3, AsO2,TeO3,IO3） | 斜方晶系 | Pcan | 5.7 | 14.193 | 5.032 | 0 | 0 | 0 | 4 | 7.11 | 3.643 | 2.95 | (Mg,Fe)(Ta,Nb)2O6 | 5.27 | 5.17 | 2.37 | 2.37
191 | 碲汞石 | Magnolite | 氧化物（含SO3,SeO3, AsO2,TeO3,IO3） | 斜方晶系 | Pbm2 | 5.948 | 10.58 | 3.745 | 0 | 0 | 0 | 2 | 0 | 0 | 0 | Hg2TeO4 | 8.12 | 8.12 | 2 | 2
192 | 氯砷锰石 | Magnussonite | 氧化物（含SO3,SeO3, AsO2,TeO3,IO3） | 等轴晶系 | Ia3d | 16.05 | 0 | 0 | 0 | 0 | 0 | 16 | 8.01 | 3.12 | 2.85 | (Mn,Mg,Cu)5(OH,Cl)(AsO3)3 | 4.3 | 4.3 | 1.98 | 1.98
193 | 水硒铁石 | Mandarinoite | 氧化物（含SO3,SeO3, AsO2,TeO3,IO3） | 单斜晶系 | P21/c | 16.78 | 7.86 | 9.96 | 0 | 98.3 | 0 | 4 | 7.1 | 3.55 | 2.977 | Fe2Se3O9·4H2O | 2.93 | 2.93 | 1.8 | 1.8
194 | 铌钛锰石 | Manganbelyankinite | 氧化物（含SO3,SeO3, AsO2,TeO3,IO3） | 斜方晶系 | - | 0 | 0 | 0 | 0 | 0 | 0 | 0 | 3.21 | 2.89 | 2.48 | (Mn,Ca)(Ti,Nb)5O12·9H2O | 2.5 | 2.5 | 1.78 | 1.78
195 | 水锰矿 | Manganite | 氧化物（含SO3,SeO3, AsO2,TeO3,IO3） | 单斜晶系 | P21/c | 8.98 | 5.28 | 5.71 | 0 | 90 | 0 | 8 | 3.41 | 2.65 | 2.41 | γ-MnOOH | 4.33 | 4.33 | 2.24 | 2.24
196 | 锰铬铁矿 | Manganochromite | 氧化物（含SO3,SeO3, AsO2,TeO3,IO3） | 等轴晶系 | Fd3m | 8.47 | 0 | 0 | 0 | 0 | 0 | 8 | 2.55 | 1.63 | 1.5 | (Mn,Fe)(Cr,V)2O4 | 4.9 | 4.9 | 16.8 | 16.8
197 | 铌锰矿 | Manganocolumbite | 氧化物（含SO3,SeO3, AsO2,TeO3,IO3） | 斜方晶系 | Pcan | 5.767 | 14.434 | 5.085 | 0 | 0 | 0 | 4 | 7.21 | 3.695 | 2.991 | (Mn,Fe)(Nb,Ta)2O6 | 5.36 | 5.36 | 20.95 | 15.5
198 | 方锰矿 | Manganosite | 氧化物（含SO3,SeO3, AsO2,TeO3,IO3） | 等轴晶系 | Fm3m | 4.445 | 0 | 0 | 0 | 0 | 0 | 4 | 2.568 | 2.223 | 1.571 | MnO | 6 | 5 | 14.9 | 14.4
199 | 锑砷锰矿 | Manganostibite | 氧化物（含SO3,SeO3, AsO2,TeO3,IO3） | 斜方晶系 | Ibmm | 8.73 | 18.85 | 6.06 | 0 | 0 | 0 | 4 | 4.97 | 4.38 | 2.651 | (Mn,Fe)7SbAsO12 | 4.95 | 4.95 | 1.95 | 1.95
200 | 钽锰矿 | Manganotantalite | 氧化物（含SO3,SeO3, AsO2,TeO3,IO3） | 斜方晶系 | Pcan | 5.772 | 14.465 | 5.097 | 0 | 0 | 0 | 4 | 3.69 | 2.99 | 2.4199 | Mn(Ta,Nb)2O6 | 6.5 | 6.5 | 2.25 | 2.25
201 | 锰钠矿 | Manjiroite | 氧化物（含SO3,SeO3, AsO2,TeO3,IO3） | 四方晶系 | I4/m | 9.916 | 0 | 2.864 | 0 | 0 | 0 | 1 | 7.017 | 3.136 | 2.406 | Na2MnMn7O16 | 4.29 | 4.29 | 0 | 0
202 | 橙红铀矿 | Masuyite | 氧化物（含SO3,SeO3, AsO2,TeO3,IO3） | 斜方晶系 | Pcna | 13.98 | 12.11 | 14.2 | 0 | 0 | 0 | 24 | 7.08 | 3.52 | 3.12 | UO3·2H2O | 5.08 | 5.08 | 1.895 | 1.895
203 | 钙铝石 | Mayenite | 氧化物（含SO3,SeO3, AsO2,TeO3,IO3） | 等轴晶系 | I④3d | 12.02 | 0 | 0 | 0 | 0 | 0 | 2 | 4.89 | 2.68 | 2.45 | 12CaO·7Al2O3 | 2.85 | 2.85 | 1.643 | 1.643
204 | 铜铬矿 | Mcconnellite | 氧化物（含SO3,SeO3, AsO2,TeO3,IO3） | 三方晶系 | R③m | 2.977 | 0 | 17.118 | 0 | 0 | 0 | 3 | 2.85 | 2.47 | 1.646 | CuCrO2 | 5.59 | 5.59 | 0 | 0
205 | 羟镁铝石 | Meixnerite | 氧化物（含SO3,SeO3, AsO2,TeO3,IO3） | 三方晶系 | R③m | 3.046 | 0 | 22.93 | 0 | 0 | 0 | 3 | 0 | 0 | 0 | Mg6Al2(OH)18·4H2O | 0 | 0 | 1.517 | 1.517
206 | 黑锑铁锰矿 | Melanostibite | 氧化物（含SO3,SeO3, AsO2,TeO3,IO3） | 三方晶系 | R③ | 5.226 | 0 | 14.325 | 0 | 0 | 0 | 6 | 2.813 | 2.806 | 1.766 | Mn(Fe,Sb)O3 | 5.63 | 5.63 | 2.12 | 2.12
207 | 黑钒钙矿 | Melanovanadite | 氧化物（含SO3,SeO3, AsO2,TeO3,IO3） | 三斜晶系 | P1 | 6.36 | 8.09 | 6.276 | 110.18 | 101.62 | 82.86 | 2 | 0 | 0 | 0 | CaV4O10·5H2O | 3.48 | 3.48 | 1.96 | 1.96
208 | 变钙铀矿 | Metacalciouranoite | 氧化物（含SO3,SeO3, AsO2,TeO3,IO3） | - | - | 0 | 0 | 0 | 0 | 0 | 0 | 0 | 3.09 | 1.986 | 1.676 | (Ca,Na,Ba)U2O7·xH2O | 4.9 | 4.9 | 1.911 | 1.911
209 | 变针钒钙石 | Metahewettite | 氧化物（含SO3,SeO3, AsO2,TeO3,IO3） | 单斜晶系 | A2/m | 12.15 | 3.607 | 18.44 | 0 | 118.03 | 0 | 2 | 8.19 | 5.36 | 3.578 | CaV6O16·3H2O | 2.94 | 2.94 | 2.1 | 2.1
210 | 变水钒钙石 | Metarossite | 氧化物（含SO3,SeO3, AsO2,TeO3,IO3） | 三斜晶系 | P① | 6.215 | 7.065 | 7.77 | 92.58 | 96.39 | 105.47 | 2 | 6.773 | 5.926 | 5.034 | Ca(VO3)2·2H2O | 2.45 | 2.45 | 1.85 | 1.85
211 | 变柱铀矿 | Metaschoepite | 氧化物（含SO3,SeO3, AsO2,TeO3,IO3） | 斜方晶系 | Pbna | 13.98 | 16.7 | 14.67 | 0 | 0 | 0 | 32 | 7.35 | 3.59 | 3.22 | UO3·nH2O(n<2) | 5 | 5 | 0 | 0
212 | 变水丝铀矿 | Metastudtite(n) | 氧化物（含SO3,SeO3, AsO2,TeO3,IO3） | 斜方晶系 | Immm | 6.51 | 8.78 | 4.21 | 0 | 0 | 0 | 2 | 5.22 | 4.38 | 3.54 | UO4·2H2O | 4.67 | 4.67 | 1.658 | 1.658
213 | 变橙黄铀矿 | Metavandendriesscheite | 氧化物（含SO3,SeO3, AsO2,TeO3,IO3） | 斜方晶系 | - | 14.07 | 41.31 | 43.33 | 0 | 120.4 | 0 | 36 | 0 | 0 | 0 | PbU7O22·nH2O | 5.45 | 5.45 | 0 | 0
214 | 水氧钨矿 | Meymacite | 氧化物（含SO3,SeO3, AsO2,TeO3,IO3） | - | - | 0 | 0 | 0 | 0 | 0 | 0 | 0 | 0 | 0 | 0 | WO3·2H2O | 0 | 0 | 0 | 0
215 | 细晶石 | Microlite | 氧化物（含SO3,SeO3, AsO2,TeO3,IO3） | 等轴晶系 | Fd3m | 10.37 | 0 | 0 | 0 | 0 | 0 | 8 | 3 | 1.84 | 1.57 | (Ca,Na)2Ta2O6(O,OH,F) | 6.4 | 5.51 | 2.023 | 1.925
216 | 铅丹 | Minium | 氧化物（含SO3,SeO3, AsO2,TeO3,IO3） | 四方晶系 | P42/mbc | 8.8 | 0 | 6.56 | 0 | 0 | 0 | 4 | 3.38 | 2.903 | 2.787 | Pb2PbO4 | 9.05 | 9.05 | 2.42 | 2.42
217 | 碲铅铀矿 | Moctezumite | 氧化物（含SO3,SeO3, AsO2,TeO3,IO3） | 单斜晶系 | P21/c | 7.819 | 7.07 | 13.836 | 0 | 93.62 | 0 | 3 | 3.49 | 3.385 | 3.156 | Pb(UO2)(TeO3)2 | 5.73 | 5.73 | 2.11 | 2.11
218 | 钼华 | Molybdite | 氧化物（含SO3,SeO3, AsO2,TeO3,IO3） | 斜方晶系 | Pbnm | 3.962 | 13.858 | 3.697 | 0 | 0 | 0 | 4 | 3.81 | 3.463 | 3.26 | MoO3 | 4.71 | 4.71 | 1.733 | 1.733
219 | 白硒铅矿 | Molybdomenite | 氧化物（含SO3,SeO3, AsO2,TeO3,IO3） | 单斜晶系 | P21/m | 6.86 | 5.48 | 4.5 | 0 | 112.57 | 0 | 2 | 3.43 | 3.32 | 2.756 | PbSeO3 | 7.07 | 7.07 | 2.13 | 2.13
220 | 丝锑铅矿 | Monimolite | 氧化物（含SO3,SeO3, AsO2,TeO3,IO3） | 等轴晶系 | Fd3m | 10.34 | 0 | 0 | 0 | 0 | 0 | 8 | 3.24 | 2.96 | 1.88 | Pb3Sb2O7 | 7.29 | 5.94 | 0 | 0
221 | 方镉石 | Monteponite | 氧化物（含SO3,SeO3, AsO2,TeO3,IO3） | 等轴晶系 | Fm3m | 4.6953 | 0 | 0 | 0 | 0 | 0 | 4 | 2.712 | 2.349 | 1.661 | CdO | 8.15 | 8.15 | 2.49 | 2.49
222 | 黑钒矿 | Montroseite | 氧化物（含SO3,SeO3, AsO2,TeO3,IO3） | 斜方晶系 | Pbnm | 4.82 | 9.48 | 2.83 | 0 | 0 | 0 | 4 | 4.31 | 3.38 | 2.644 | VO(OH) | 4 | 4 | 0 | 0
223 | 橙汞矿 | Montroydite | 氧化物（含SO3,SeO3, AsO2,TeO3,IO3） | 斜方晶系 | Pnma | 6.608 | 5.518 | 3.519 | 0 | 0 | 0 | 4 | 2.976 | 2.834 | 2.759 | HgO | 11.22 | 11.22 | 2.5 | 2.5
224 | 钛锌钠矿 | Murataite | 氧化物（含SO3,SeO3, AsO2,TeO3,IO3） | 等轴晶系 | F432 | 14.863 | 0 | 0 | 0 | 0 | 0 | 8 | 2.858 | 2.465 | 1.746 | (Na,REE)4Zn3(Ti,Nb)6O18F4 | 4.69 | 4.69 | 2.13 | 2.13
225 | 黑铅铜矿 | Murdochite | 氧化物（含SO3,SeO3, AsO2,TeO3,IO3） | 等轴晶系 | Fm3m | 9.21 | 0 | 0 | 0 | 0 | 0 | 4 | 5.3 | 3.25 | 2.659 | Cu6PbO8 | 6.47 | 6.47 | 17.6 | 17
226 | 水铁镁石 | Muskoxite | 氧化物（含SO3,SeO3, AsO2,TeO3,IO3） | 三方晶系 | - | 3.1 | 0 | 4.6 | 0 | 0 | 0 | 0 | 4.61 | 2.308 | 1.746 | Mg7Fe4O13·10H2O | 3.1 | 3.1 | 1.8 | 1.81
227 | 南岭石 | Nanlingite | 氧化物（含SO3,SeO3, AsO2,TeO3,IO3） | 三方晶系 | R3m | 10.24 | 0 | 25.76 | 0 | 0 | 0 | 15 | 8.35 | 2.78 | 2.425 | Ca(Mg,Li)3As2O6F2 | 3.93 | 3.93 | 1.82 | 1.82
228 | 钠铌矿 | Natroniobite | 氧化物（含SO3,SeO3, AsO2,TeO3,IO3） | 单斜晶系 | - | 7.81 | 5.48 | 5.56 | 0 | 99.09 | 0 | 4 | 3.06 | 2.97 | 1 | NaNbO3 | 4.4 | 4.4 | 2.21 | 2.19
229 | 三水钒矿 | Navajoite | 氧化物（含SO3,SeO3, AsO2,TeO3,IO3） | 单斜晶系 | - | 17.43 | 3.65 | 12.25 | 0 | 97 | 0 | 6 | 12.11 | 10.6 | 5.79 | V2O5·3H2O | 2.56 | 2.56 | 2.02 | 2.02
230 | 镍铬铁矿 | Nichromite | 氧化物（含SO3,SeO3, AsO2,TeO3,IO3） | 等轴晶系 | Fd3m | 8.316 | 0 | 0 | 0 | 0 | 0 | 8 | 2.95 | 2.51 | 1.472 | NiCr2O4 | 0 | 0 | 0 | 0
231 | 尼日利亚石 | Nigerite | 氧化物（含SO3,SeO3, AsO2,TeO3,IO3） | 三方晶系 | P③m1 | 5.699 | 0 | 13.806 | 0 | 0 | 0 | 3 | 4.65 | 4.6 | 2.83 | (Sn,Zn)(Al,Fe)4O8(OH)0.2 | 4.51 | 4.51 | 1.8 | 1.8
232 | 铌易解石 | Niobo-aeschynite | 氧化物（含SO3,SeO3, AsO2,TeO3,IO3） | 斜方晶系 | Pbnm | 5.396 | 11.085 | 7.585 | 0 | 0 | 0 | 4 | 3.13 | 3.05 | 2.98 | (Ce,Ca,Th)(Nb,Ti)2O6 | 5.06 | 5.06 | 2 | 2
233 | 铁钒矿 | Nolanite | 氧化物（含SO3,SeO3, AsO2,TeO3,IO3） | 六方晶系 | P63mc | 5.85 | 0 | 9.29 | 0 | 0 | 0 | 2 | 3.41 | 2.63 | 2.47 | FeVVO6 | 4.65 | 4.65 | 20 | 15
234 | 诺三水铝石 | Nordstrandite | 氧化物（含SO3,SeO3, AsO2,TeO3,IO3） | 三斜晶系 | P1 | 5.082 | 5.125 | 4.98 | 93.67 | 118.92 | 70.27 | 2 | 4.79 | 4.32 | 2.39 | Al(OH)3 | 2.44 | 2.44 | 1.58 | 1.58
235 | 六方锰矿 | Nsutite | 氧化物（含SO3,SeO3, AsO2,TeO3,IO3） | 六方晶系 | - | 9.65 | 0 | 4.43 | 0 | 0 | 0 | 12 | 4 | 2.42 | 2.33 | Mn(O,OH)2 | 4.67 | 4.24 | 40 | 37.5
236 | 水碲氢铅石 | Oboyerite | 氧化物（含SO3,SeO3, AsO2,TeO3,IO3） | 三斜晶系 | - | 12.249 | 15.113 | 6.868 | 116.45 | 98.58 | 85.82 | 2 | 3.18 | 3.04 | 2.976 | Pb6H6(TeO3)3(TeO6)2·2H2O | 6.4 | 6.4 | 2.26 | 2.26
237 | 蛋白石 | Opal | 氧化物（含SO3,SeO3, AsO2,TeO3,IO3） | - | - | 0 | 0 | 0 | 0 | 0 | 0 | 0 | 0 | 0 | 0 | SiO2·nH2O | 2.3 | 1.9 | 1.446 | 1.406
238 | 褐锑锌矿 | Ordonezite | 氧化物（含SO3,SeO3, AsO2,TeO3,IO3） | 四方晶系 | P42/mnm | 4.65 | 0 | 9.23 | 0 | 0 | 0 | 2 | 3.28 | 2.56 | 1.72 | ZnSb2O6 | 6.63 | 6.63 | 2 | 2
239 | 斜方钛铀矿 | Orthobrannerite | 氧化物（含SO3,SeO3, AsO2,TeO3,IO3） | 斜方晶系 | P2122 | 7.37 | 11.67 | 6.33 | 0 | 0 | 0 | 4 | 4.87 | 3.89 | 3.17 | U(4+)U(6+)Ti4O12(OH)2 | 5.46 | 5.46 | 2.328 | 2.328
240 | 钯华 | Palladinite | 氧化物（含SO3,SeO3, AsO2,TeO3,IO3） | 四方晶系 | P42/mmc | 3.029 | 0 | 5.314 | 0 | 0 | 0 | 2 | 2.667 | 2.644 | 2.153 | PdO | 8.7 | 8.7 | 0 | 0
241 | 副黑铜矿 | Paramelaconite | 氧化物（含SO3,SeO3, AsO2,TeO3,IO3） | 四方晶系 | I41/amd | 5.837 | 0 | 9.932 | 0 | 0 | 0 | 4 | 3.174 | 2.918 | 1.891 | Cu4O3 | 6.04 | 6.04 | 0 | 0
242 | 副黑钒矿 | Paramontroseite | 氧化物（含SO3,SeO3, AsO2,TeO3,IO3） | 斜方晶系 | Pbnm | 4.905 | 9.422 | 2.916 | 0 | 0 | 0 | 4 | 4.35 | 3.39 | 2.645 | VO2 | 4 | 4 | 0 | 0
243 | 副柱铀矿 | Paraschoepite | 氧化物（含SO3,SeO3, AsO2,TeO3,IO3） | 斜方晶系 | Pbca | 14.23 | 18.98 | 15.04 | 0 | 0 | 0 | 32 | 7.53 | 3.56 | 3.22 | UO2.86·1.5H2O | 7.33 | 7.33 | 1.76 | 1.76
244 | 副黄碲矿 | Paratellurite | 氧化物（含SO3,SeO3, AsO2,TeO3,IO3） | 四方晶系 | P41212 | 4.81 | 0 | 7.613 | 0 | 0 | 0 | 4 | 3.404 | 2.988 | 1.873 | TeO2 | 5.6 | 5.6 | 2.05 | 2.05
245 | 橙钒钙石 | Pascoite | 氧化物（含SO3,SeO3, AsO2,TeO3,IO3） | 单斜晶系 | C2 | 16.834 | 10.156 | 10.921 | 0 | 93.13 | 0 | 2 | 5.5 | 5.1 | 4.67 | Ca3[V10O28]·17H2O | 1.87 | 1.87 | 1.824 | 1.824
246 | 勃砷铅石 | Paulmooreite | 氧化物（含SO3,SeO3, AsO2,TeO3,IO3） | 单斜晶系 | P21 | 8.558 | 5.654 | 13.606 | 0 | 108.88 | 0 | 4 | 3.409 | 3.291 | 3.005 | Pb2As2O5 | 6.95 | 6.95 | 2 | 1.9
247 | 钙钛矿 | Perovskite | 氧化物（含SO3,SeO3, AsO2,TeO3,IO3） | 等轴晶系 | Pm3m | 3.85 | 0 | 0 | 0 | 0 | 0 | 1 | 2.72 | 2.7 | 1.911 | CaTiO3 | 4.03 | 4.03 | 2.36 | 2.33
248 | 铌铁铀矿 | Petscheckite | 氧化物（含SO3,SeO3, AsO2,TeO3,IO3） | 三方晶系 | P③1m | 6.42 | 0 | 4.02 | 0 | 0 | 0 | 1 | 4.02 | 3.21 | 2.51 | UFe(Nb,Ta)2O8 | 7 | 7 | 0 | 0
249 | 块黑铅矿 | Plattnerite | 氧化物（含SO3,SeO3, AsO2,TeO3,IO3） | 四方晶系 | P4/mmm | 4.953 | 0 | 3.386 | 0 | 0 | 0 | 2 | 3.5 | 2.793 | 1.855 | PbO2 | 9.56 | 9.44 | 19.5 | 18.3
250 | 铅贝塔石 | Plumbobetafite | 氧化物（含SO3,SeO3, AsO2,TeO3,IO3） | 等轴晶系 | - | 10.33 | 0 | 0 | 0 | 0 | 0 | 8 | 0 | 0 | 0 | (Pb,U,Ca)(Nb,Ti)2O6(OH,F) | 4.64 | 4.64 | 0 | 0
251 | 铅铁矿 | Plumboferrite | 氧化物（含SO3,SeO3, AsO2,TeO3,IO3） | 三方晶系 | P3m | 11.86 | 0 | 47.14 | 0 | 0 | 0 | 42 | 2.81 | 2.64 | 1.68 | PbFe4O7 | 6.07 | 6.07 | 20 | 15
252 | 铅烧绿石 | Plumbopyrochlore | 氧化物（含SO3,SeO3, AsO2,TeO3,IO3） | 等轴晶系 | Fd3m | 10.534 | 0 | 0 | 0 | 0 | 0 | 8 | 3.02 | 1.861 | 1.581 | (Pb,TR,Ca)2Nb2O6(OH) | 6.34 | 5.04 | 2.085 | 2.085
253 | 复稀金矿 | Polycrase | 氧化物（含SO3,SeO3, AsO2,TeO3,IO3） | 斜方晶系 | Pcan | 5.53 | 14.5 | 5.16 | 0 | 0 | 0 | 4 | 2.96 | 2.89 | 2.22 | (Y,Ca,Ce,U,Th)(Ti,Nb,Ta)2O6 | 5.4 | 4.7 | 2.248 | 1.7
254 | 铌铈钇钙矿 | Polymignite | 氧化物（含SO3,SeO3, AsO2,TeO3,IO3） | 斜方晶系 | - | 10.31 | 14.48 | 7.41 | 0 | 0 | 0 | 0 | 2.94 | 1.82 | 1.75 | (Ca,Fe,Y,Th)(Nb,Ti,Ta,Zr)O4 | 4.85 | 4.77 | 2.22 | 2.22
255 | 羟钙石 | Portlandite | 氧化物（含SO3,SeO3, AsO2,TeO3,IO3） | 六方晶系 | P③m1 | 3.59 | 0 | 4.91 | 0 | 0 | 0 | 1 | 4.9 | 2.63 | 1.93 | Ca(OH)2 | 2.24 | 2.24 | 1.574 | 1.574
256 | 碲铁矾 | Poughite | 氧化物（含SO3,SeO3, AsO2,TeO3,IO3） | 斜方晶系 | Pmnb | 9.66 | 14.2 | 7.86 | 0 | 0 | 0 | 4 | 7.1 | 5.74 | 3.56 | Fe2(TeO3)2SO4·3H2O | 3.76 | 3.76 | 1.985 | 1.985
257 | 柱红石 | Priderite | 氧化物（含SO3,SeO3, AsO2,TeO3,IO3） | 四方晶系 | I4/m | 10.11 | 0 | 2.964 | 0 | 0 | 0 | 1 | 7.14 | 5.05 | 3.2 | (K,Ba)(Ti,Fe)8O16 | 3.86 | 3.86 | 2.1 | 2.1
258 | 假板钛矿 | Pseudobrookite | 氧化物（含SO3,SeO3, AsO2,TeO3,IO3） | 斜方晶系 | Bbmm | 9.81 | 9.95 | 3.73 | 0 | 0 | 0 | 4 | 4.9 | 3.48 | 2.75 | Fe2TiO5 | 4.39 | 4.39 | 2.39 | 2.39
259 | 假金红石 | Pseudorutile | 氧化物（含SO3,SeO3, AsO2,TeO3,IO3） | 六方晶系 | P6cc | 2.872 | 0 | 4.594 | 0 | 0 | 0 | 0.2 | 3.5 | 2.66 | 2.51 | Fe2Ti3O9 | 4.13 | 4.13 | 1.769 | 1.769
260 | 烧绿石 | Pyrochlore | 氧化物（含SO3,SeO3, AsO2,TeO3,IO3） | 等轴晶系 | Fd3m | 10.43 | 0 | 0 | 0 | 0 | 0 | 8 | 6.03 | 3.01 | 2.61 | (Ca,Na)2(Nb,Ti)2O6F | 4.15 | 4.15 | 2.27 | 1.96
261 | 羟锰矿 | Pyrochroite | 氧化物（含SO3,SeO3, AsO2,TeO3,IO3） | 六方晶系 | P③m1 | 3.32 | 0 | 4.74 | 0 | 0 | 0 | 1 | 4.72 | 2.87 | 2.45 | Mn(OH)2 | 3.25 | 3.25 | 1.723 | 1.723
262 | 软锰矿 | Pyrolusite | 氧化物（含SO3,SeO3, AsO2,TeO3,IO3） | 四方晶系 | P42/mnm | 4.3999 | 0 | 2.824 | 0 | 0 | 0 | 2 | 3.11 | 2.41 | 1.62 | β-MnO2 | 5 | 5 | 36.3 | 35.5
263 | 红钛锰矿 | Pyrophanite | 氧化物（含SO3,SeO3, AsO2,TeO3,IO3） | 三方晶系 | R③ | 5.14 | 0 | 14.29 | 0 | 0 | 0 | 6 | 2.79 | 2.57 | 2.26 | MnTiO3 | 4.54 | 4.54 | 2.481 | 2.481
264 | 石英 | Quartz(α) | 氧化物（含SO3,SeO3, AsO2,TeO3,IO3） | 三方晶系 | P3121 | 4.9133 | 0 | 5.4053 | 0 | 0 | 0 | 3 | 4.257 | 3.342 | 1.8179 | SiO2 | 2.65 | 2.65 | 1.544 | 1.544
265 | 羟锰铅矿 | Quenselite | 氧化物（含SO3,SeO3, AsO2,TeO3,IO3） | 单斜晶系 | P21/c | 9.12 | 5.68 | 5.6 | 0 | 93 | 0 | 4 | 3.68 | 3.6 | 3.04 | PbMnO2(OH) | 6.84 | 6.84 | 3 | 0
266 | 羟碲铜锌石 | Quetzalcoatlite | 氧化物（含SO3,SeO3, AsO2,TeO3,IO3） | 六方晶系 | P6cc | 10.097 | 0 | 4.944 | 0 | 0 | 0 | 1 | 8.75 | 3.53 | 2.71 | Cu4Zn8[TeO3]3(OH)18 | 6.05 | 6.05 | 1.802 | 1.802
267 | 亚碲铜矿 | Rajite | 氧化物（含SO3,SeO3, AsO2,TeO3,IO3） | 单斜晶系 | P21/c | 6.866 | 9.314 | 7.598 | 0 | 109.1 | 0 | 4 | 4.654 | 3.348 | 3.064 | CuTe2O5 | 5.75 | 5.75 | 2.135 | 2.135
268 | 黄钾钙铀矿 | Rameauite | 氧化物（含SO3,SeO3, AsO2,TeO3,IO3） | 单斜晶系 | C2/c | 13.97 | 14.26 | 14.22 | 0 | 121.1 | 0 | 4 | 7.12 | 3.566 | 3.495 | K2CaU6O20·9H2O | 5.6 | 5.6 | 1.95 | 1.95
269 | 拉锰矿 | Ramsdellite | 氧化物（含SO3,SeO3, AsO2,TeO3,IO3） | 斜方晶系 | Pbnm | 4.533 | 9.27 | 2.866 | 0 | 0 | 0 | 4 | 4.07 | 2.55 | 2.44 | MnO2 | 4.83 | 4.83 | 41 | 39.2
270 | 钙锰石 | Rancieite | 氧化物（含SO3,SeO3, AsO2,TeO3,IO3） | 六方晶系 | - | 8.68 | 0 | 9 | 0 | 0 | 0 | 0 | 7.49 | 3.74 | 2.463 | (Ca,Mn)Mn4O9·3H2O | 3.2 | 3.2 | 0 | 0
271 | 羟碱铌钽矿 | Rankamaite | 氧化物（含SO3,SeO3, AsO2,TeO3,IO3） | 斜方晶系 | Cmmm | 17.19 | 17.7 | 3.933 | 0 | 0 | 0 | 2 | 3.38 | 3.011 | 2.97 | (Na,K,Pb,Li)3(Ta,Nb,Al)11(O,OH)30 | 5.5 | 5.5 | 2.1 | 2.1
272 | 硅钡铬钛矿 | Redledgeite | 氧化物（含SO3,SeO3, AsO2,TeO3,IO3） | 四方晶系 | I41/a | 20.23 | 0 | 5.88 | 0 | 0 | 0 | 2 | 3.56 | 3.189 | 2.46 | Mg4Cr6Ti23Si2O61(OH)4 | 3.72 | 3.72 | 0 | 0
273 | 砷锌矿 | Reinerite | 氧化物（含SO3,SeO3, AsO2,TeO3,IO3） | 斜方晶系 | Pbam | 6.09 | 14.401 | 7.801 | 0 | 0 | 0 | 4 | 4 | 3.43 | 3.2 | Zn3(AsO3)2 | 4.27 | 4.27 | 1.79 | 1.79
274 | 黑铅铀矿 | Richetite | 氧化物（含SO3,SeO3, AsO2,TeO3,IO3） | 单斜晶系 | P1 | 20.81 | 12.06 | 16.3 | 103.8 | 115.1 | 90.4 | 9 | 7.14 | 3.56 | 3.48 | PbU4O13·4H2O | 0 | 0 | 1.98 | 1.98
275 | 氯碲铁石 | Rodalquilarite | 氧化物（含SO3,SeO3, AsO2,TeO3,IO3） | 三斜晶系 | P① | 8.89 | 5.08 | 6.63 | 103.2 | 107.1 | 77.87 | 1 | 4.24 | 3.31 | 2.62 | H3Fe2[TeO3]4Cl | 5.1 | 5.1 | 2.2 | 2.2
276 | 钡硬锰矿 | Romanechite | 氧化物（含SO3,SeO3, AsO2,TeO3,IO3） | 单斜晶系 | A2/m | 9.56 | 2.88 | 13.85 | 0 | 92.3 | 0 | 1 | 3.48 | 2.41 | 2.19 | BaMn9O16(OH)4 | 4.71 | 4.71 | 0 | 0
277 | 黑锡矿 | Romarchite | 氧化物（含SO3,SeO3, AsO2,TeO3,IO3） | 四方晶系 | P4/nmm | 3.802 | 0 | 4.836 | 0 | 0 | 0 | 2 | 2.99 | 2.69 | 2.42 | SnO | 6.4 | 6.4 | 2 | 2
278 | 水钒钙石 | Rossite | 氧化物（含SO3,SeO3, AsO2,TeO3,IO3） | 三斜晶系 | P① | 8.53 | 7.02 | 8.56 | 78.38 | 103.38 | 65.3 | 2 | 4.71 | 3.86 | 3.33 | CaV2O6·4H2O | 2.44 | 2.44 | 1.77 | 1.77
279 | 金红石 | Rutile | 氧化物（含SO3,SeO3, AsO2,TeO3,IO3） | 四方晶系 | P42/mm | 4.58 | 0 | 2.95 | 0 | 0 | 0 | 2 | 3.28 | 2.51 | 1.702 | TiO2 | 5.5 | 4.22 | 21.2 | 21
280 | 钽钙矿 | Rynersonite | 氧化物（含SO3,SeO3, AsO2,TeO3,IO3） | 斜方晶系 | Pmna | 11.07 | 7.51 | 5.38 | 0 | 0 | 0 | 4 | 4.84 | 3.75 | 3.04 | Ca(Ta,Nb)2O6 | 6.7 | 6.7 | 2.05 | 2.05
281 | 羟碘铜矿 | Salesite | 氧化物（含SO3,SeO3, AsO2,TeO3,IO3） | 斜方晶系 | Pnma | 10.773 | 6.696 | 4.78 | 0 | 0 | 0 | 4 | 5.38 | 4.37 | 3.66 | CuIO3(OH) | 4.77 | 4.77 | 2.07 | 2.07
282 | 铌钇矿-(Y) | Samarskite-(Y) | 氧化物（含SO3,SeO3, AsO2,TeO3,IO3） | 单斜晶系 | C2/c | 4.82 | 5.63 | 5.15 | 0 | 90 | 0 | 1 | 3.05 | 2.934 | 2.577 | Y(Fe,U)(Nb,Ta)2O8 | 5.8 | 5.6 | 2.25 | 2.21
283 | 钨锌矿 | Sanmartinite | 氧化物（含SO3,SeO3, AsO2,TeO3,IO3） | 单斜晶系 | P2/c | 4.68 | 5.75 | 4.933 | 0 | 90.3 | 0 | 2 | 4.68 | 3.617 | 2.93 | (Zn,Fe2+)WO4 | 6.7 | 6.7 | 0 | 0
284 | 天然硼酸 | Sassolite | 氧化物（含SO3,SeO3, AsO2,TeO3,IO3） | 三斜晶系 | P① | 7.04 | 7.05 | 6.58 | 92.58 | 101.17 | 119.83 | 2 | 6.05 | 5.91 | 3.18 | H3BO3 | 1.5 | 1.5 | 1.456 | 1.456
285 | 黄水钒铝矿 | Satpaevite | 氧化物（含SO3,SeO3, AsO2,TeO3,IO3） | 斜方晶系 | - | 0 | 0 | 0 | 0 | 0 | 0 | 0 | 2.366 | 1.926 | 1.469 | Al12V8O37·30H2O | 2.4 | 2.4 | 1.681 | 1.681
286 | 羟碳铝石 | Scarbroite | 氧化物（含SO3,SeO3, AsO2,TeO3,IO3） | 三斜晶系 | P1 | 9.94 | 14.88 | 26.47 | 98.7 | 96.5 | 89 | 4 | 8.66 | 5.99 | 3.72 | Al2(CO3)3·12Al(OH)3 | 2.17 | 2.17 | 1.509 | 1.509
287 | 红锑铁矿 | Schafarzikite | 氧化物（含SO3,SeO3, AsO2,TeO3,IO3） | 四方晶系 | P42/mbc | 8.59 | 0 | 5.92 | 0 | 0 | 0 | 4 | 3.22 | 2.716 | 2.437 | FeSb2O4 | 4.3 | 4.3 | 1.74 | 1.74
288 | 钨锑贝塔石 | Scheteligite | 氧化物（含SO3,SeO3, AsO2,TeO3,IO3） | 斜方晶系 | - | 0 | 0 | 0 | 0 | 0 | 0 | 0 | 0 | 0 | 0 | (Ca,Y,Sb,Mn)2(Ti,Ta,Nb,W)2(O,OH)7 | 4.74 | 4.74 | 0 | 0
289 | 碲铀矿 | Schmitterite | 氧化物（含SO3,SeO3, AsO2,TeO3,IO3） | 斜方晶系 | Pmab | 7.86 | 10.09 | 5.36 | 0 | 0 | 0 | 4 | 5.35 | 4.73 | 3.682 | UO2.TeO3 | 6.9 | 6.9 | 2.05 | 2.05
290 | 柱铀石 | Schoepite | 氧化物（含SO3,SeO3, AsO2,TeO3,IO3） | 斜方晶系 | Pbca | 14.33 | 16.79 | 14.73 | 0 | 0 | 0 | 32 | 7.28 | 5.08 | 3.44 | UO3.2H2O | 4.83 | 4.83 | 1.72 | 1.72
291 | 钒钛矿 | Schreyerite | 氧化物（含SO3,SeO3, AsO2,TeO3,IO3） | 单斜晶系 | - | 7.06 | 5.01 | 18.74 | 0 | 119.24 | 0 | 4 | 3.381 | 2.874 | 2.737 | V2Ti3O9 | 0 | 0 | 21 | 21
292 | 羟氯碘铅石 | Schwartzembergite | 氧化物（含SO3,SeO3, AsO2,TeO3,IO3） | 斜方晶系 | Fmmm | 5.61 | 5.61 | 12.55 | 0 | 0 | 0 | 1 | 2.88 | 2.81 | 1.63 | Pb6(IO3)2Cl4O2(OH)2 | 7.39 | 7.39 | 2.35 | 2.35
293 | 氯碘铅石 | Seeligerite | 氧化物（含SO3,SeO3, AsO2,TeO3,IO3） | 斜方晶系 | Pca2 | 7.96 | 7.96 | 27.29 | 0 | 0 | 0 | 8 | 3.65 | 3.21 | 2.78 | Pb3(IO3)Cl3O | 6.83 | 6.83 | 2.32 | 2.32
294 | 氧硒矿 | Selenolite | 氧化物（含SO3,SeO3, AsO2,TeO3,IO3） | 四方晶系 | P42/mbc | 8.37 | 0 | 5.06 | 0 | 0 | 0 | 8 | 4.17 | 3.73 | 3.009 | SeO2 | 4.16 | 4.16 | 2 | 1.9
295 | 铅锰钛铁石 | Senaite | 氧化物（含SO3,SeO3, AsO2,TeO3,IO3） | 三方晶系 | R③ | 10.42 | 0 | 20.86 | 0 | 0 | 0 | 3 | 3.43 | 2.89 | 1.981 | Pb(Ti,Fe,Mn)21O38 | 5.3 | 5.3 | 2.5 | 2.5
296 | 方锑矿 | Senarmontite | 氧化物（含SO3,SeO3, AsO2,TeO3,IO3） | 等轴晶系 | Fd3m | 11.16 | 0 | 0 | 0 | 0 | 0 | 8 | 3.22 | 2.79 | 1.97 | Sb2O3 | 5.5 | 5.2 | 2.087 | 2.073
297 | 锑汞矿 | Shahovite | 氧化物（含SO3,SeO3, AsO2,TeO3,IO3） | 单斜晶系 | Im | 4.87 | 15.098 | 5.433 | 0 | 98.86 | 0 | 2 | 3.38 | 3.33 | 2.69 | Hg4SbO3(OH)3 | 8.64 | 8.64 | 22.5 | 20.2
298 | 钒赭石 | Shcherbinaite | 氧化物（含SO3,SeO3, AsO2,TeO3,IO3） | 斜方晶系 | Pmmn | 11.51 | 3.559 | 4.371 | 0 | 0 | 0 | 2 | 4.38 | 3.4 | 2.88 | V2O5 | 3.32 | 3.32 | 0 | 0
299 | 柱水钒钙矿 | Sherwoodite | 氧化物（含SO3,SeO3, AsO2,TeO3,IO3） | 四方晶系 | I41/amd | 28.13 | 0 | 13.44 | 0 | 0 | 0 | 16 | 12.3 | 10 | 9.3 | Ca3V8O22·15H2O | 2.8 | 2.8 | 1.765 | 1.765
300 | 软铋矿 | Sillenite | 氧化物（含SO3,SeO3, AsO2,TeO3,IO3） | 等轴晶系 | I④3m | 10.76 | 0 | 0 | 0 | 0 | 0 | 12 | 3.22 | 2.725 | 1.747 | Bi2O3 | 8.8 | 8.8 | 2.42 | 2.42
301 | 绿水钒钙矿 | Simplotite | 氧化物（含SO3,SeO3, AsO2,TeO3,IO3） | 单斜晶系 | C2/m | 8.39 | 17.02 | 8.37 | 0 | 90.42 | 0 | 4 | 8.51 | 4.26 | 3.42 | CaV(4+)4O9·5H2O | 2.64 | 2.64 | 1.767 | 1.767
302 | 羟钽铝石 | Simpsonite | 氧化物（含SO3,SeO3, AsO2,TeO3,IO3） | 六方晶系 | P3 | 7.38 | 0 | 4.51 | 0 | 0 | 0 | 1 | 2.84 | 1.64 | 1.39 | Al4Ta3O13(OH) | 6.7 | 6.7 | 2.034 | 2.034
303 | 水羟碲铁石 | Sonoraite | 氧化物（含SO3,SeO3, AsO2,TeO3,IO3） | 单斜晶系 | P21/c | 10.98 | 10.27 | 9.92 | 0 | 108.49 | 0 | 8 | 10.4 | 4.66 | 3.66 | FeTeO3(OH)·H2O | 3.95 | 3.95 | 2.023 | 2.023
304 | 尖晶石 | Spinel | 氧化物（含SO3,SeO3, AsO2,TeO3,IO3） | 等轴晶系 | Fd3m | 8.0831 | 0 | 0 | 0 | 0 | 0 | 8 | 2.89 | 2.44 | 2.02 | Mg(Al,Fe)2O4 | 3.55 | 3.55 | 1.742 | 1.719
305 | 碲锰锌石 | Spiroffite | 氧化物（含SO3,SeO3, AsO2,TeO3,IO3） | 单斜晶系 | C2/c | 13 | 5.38 | 12.12 | 0 | 98 | 0 | 4 | 4.98 | 4.06 | 3 | (Mn,Zn)2Te3O8 | 5.01 | 5.01 | 1.91 | 1.91
306 | 锡细晶石 | Stannomicrolite | 氧化物（含SO3,SeO3, AsO2,TeO3,IO3） | 等轴晶系 | Fd3m | 10.57 | 0 | 0 | 0 | 0 | 0 | 8 | 3.05 | 2.64 | 1.866 | Sn2(Ta,Nb)2O7 | 8.34 | 8.34 | 13 | 13
307 | 四方钽锡矿 | Staringite | 氧化物（含SO3,SeO3, AsO2,TeO3,IO3） | 四方晶系 | P42/mnm | 4.74 | 0 | 9.54 | 0 | 0 | 0 | 2 | 3.36 | 2.64 | 1.76 | (Sn,Fe)(Sn,Ta,Nb)2O6 | 7.17 | 7.17 | 12.8 | 12
308 | 砷锑铁钙矿 | Stenhuggarite | 氧化物（含SO3,SeO3, AsO2,TeO3,IO3） | 四方晶系 | I41 | 16.08 | 0 | 10.66 | 0 | 0 | 0 | 16 | 3.66 | 2.98 | 2.54 | CaFe(AsO2)(AsSbO5) | 4.63 | 4.63 | 0 | 0
309 | 水锑银矿 | Stetefeldtite | 氧化物（含SO3,SeO3, AsO2,TeO3,IO3） | 等轴晶系 | Fd3m | 10.46 | 0 | 0 | 0 | 0 | 0 | 8 | 3.02 | 2.61 | 1.85 | AgSb2(O,OH,H2O)6 | 4.6 | 4.6 | 1.95 | 1.95
310 | 锑贝塔石 | Stibiobetafite | 氧化物（含SO3,SeO3, AsO2,TeO3,IO3） | 等轴晶系 | Fd3m | 10.35 | 0 | 0 | 0 | 0 | 0 | 8 | 2.988 | 2.581 | 1.829 | (Ca,Sb)2(Ti,Nb,Ta)2(O,OH)7 | 5.3 | 5.3 | 1.78 | 1.78
311 | 铌锑矿 | Stibiocolumbite | 氧化物（含SO3,SeO3, AsO2,TeO3,IO3） | 斜方晶系 | Fmm2 | 4.93 | 11.79 | 5.56 | 0 | 0 | 0 | 4 | 3.52 | 3.13 | 2.95 | Sb(Nb,Ta(O)4 | 5.98 | 5.98 | 2.419 | 2.419
312 | 钽锑矿 | Stibiotantalite | 氧化物（含SO3,SeO3, AsO2,TeO3,IO3） | 斜方晶系 | Fmm2 | 4.911 | 11.814 | 5.535 | 0 | 0 | 0 | 4 | 3.51 | 3.12 | 2.95 | Sb(Ta,Nb)O4 | 7.36 | 7.36 | 2.404 | 2.11
313 | 钒锑矿-2O | Stibivanite-2O | 氧化物（含SO3,SeO3, AsO2,TeO3,IO3） | 单斜晶系 | C2/c | 17.989 | 4.792 | 5.5 | 0 | 95.15 | 0 | 4 | 9 | 4.62 | 3.097 | Sb2VO5 | 5.12 | 5.12 | 1.88 | 1.88
314 | 斯英石 | Stishovite | 氧化物（含SO3,SeO3, AsO2,TeO3,IO3） | 四方晶系 | P42/mnm | 4.179 | 0 | 2.6649 | 0 | 0 | 0 | 2 | 2.959 | 1.987 | 1.53 | SiO2 | 4.28 | 4.28 | 1.799 | 1.799
315 | 羟锗铁石 | Stottite | 氧化物（含SO3,SeO3, AsO2,TeO3,IO3） | 四方晶系 | P42/n | 7.557 | 0 | 7.471 | 0 | 0 | 0 | 4 | 3.77 | 2.655 | 2.17 | FeGe(OH)6 | 3.6 | 3.6 | 1.737 | 1.737
316 | 钽铁金红石 | Strueverite | 氧化物（含SO3,SeO3, AsO2,TeO3,IO3） | 四方晶系 | P42/mnm | 4.645 | 0 | 2.999 | 0 | 0 | 0 | 2 | 3.28 | 2.52 | 1.71 | (Ti,Ta,Nb,Fe)O2 | 6.24 | 4.2 | 2.5 | 2.5
317 | 锑钠铍矿 | Swedenborgite | 氧化物（含SO3,SeO3, AsO2,TeO3,IO3） | 六方晶系 | P63mc | 5.47 | 0 | 8.92 | 0 | 0 | 0 | 2 | 4.2 | 3.22 | 2.72 | NaBe4SbO7 | 4.29 | 4.29 | 1.7724 | 1.7724
318 | 塔菲石 | Taaffeite | 氧化物（含SO3,SeO3, AsO2,TeO3,IO3） | 六方晶系 | P63cm | 5.72 | 0 | 18.38 | 0 | 0 | 0 | 2 | 4.58 | 2.595 | 2.42 | Mg3Al8BeO16 | 3.61 | 3.6 | 1.736 | 1.722
319 | 塔锰矿 | Takanelite | 氧化物（含SO3,SeO3, AsO2,TeO3,IO3） | 六方晶系 | - | 8.68 | 0 | 9 | 0 | 0 | 0 | 3 | 7.57 | 4.43 | 3.765 | (Mn,Ca)Mn4O9·H2O | 3.41 | 3.41 | 0 | 0
320 | 水铝镍石 | Takovite | 氧化物（含SO3,SeO3, AsO2,TeO3,IO3） | 六方晶系 | R③m | 30.25 | 0 | 22.595 | 0 | 0 | 0 | 0.38 | 7.54 | 3.77 | 2.553 | Ni6Al2(OH)16CO3·4H2O | 2.7 | 2.7 | 1.601 | 1.601
321 | 钽钇易解石 | Tantalaeschynite-(Y) | 氧化物（含SO3,SeO3, AsO2,TeO3,IO3） | 斜方晶系 | Pbnm | 5.34 | 10.97 | 7.38 | 0 | 0 | 0 | 4 | 3 | 2.94 | 2.65 | (Y,Ce,Ca)(Ta,Ti,Nb)2O6 | 6.13 | 5.87 | 2.33 | 2.21
322 | 钽黑稀金矿 | Tanteuxenite-(Y) | 氧化物（含SO3,SeO3, AsO2,TeO3,IO3） | 斜方晶系 | Pcmn | 14.57 | 5.56 | 5.18 | 0 | 0 | 0 | 4 | 3.12 | 2.87 | 2.67 | (Y,Ce,U,Pb,Ca)(Ta,Nb,Ti)2(O,OH)6 | 5.9 | 5.4 | 2.2 | 2.15
323 | 等轴钙锆钛矿 | Tazheranite | 氧化物（含SO3,SeO3, AsO2,TeO3,IO3） | 等轴晶系 | Fm3m | 5.108 | 0 | 0 | 0 | 0 | 0 | 4 | 2.94 | 1.8 | 1.54 | (Zr,Ca,Ti)O2 | 5.01 | 5.01 | 2.25 | 2.25
324 | 碲铜石 | Teineite | 氧化物（含SO3,SeO3, AsO2,TeO3,IO3） | 斜方晶系 | P212121 | 6.63 | 9.61 | 7.43 | 0 | 0 | 0 | 4 | 5.45 | 3.45 | 3.06 | Cu(Te,S)O4·2H2O | 3.8 | 3.8 | 1.782 | 1.782
325 | 黄碲矿 | Tellurite | 氧化物（含SO3,SeO3, AsO2,TeO3,IO3） | 斜方晶系 | Pcab | 5.51 | 11.77 | 5.6 | 0 | 0 | 0 | 8 | 3.723 | 3.28 | 3.008 | TeO2 | 5.92 | 5.88 | 2.18 | 2.18
326 | 黑铜矿 | Tenorite | 氧化物（含SO3,SeO3, AsO2,TeO3,IO3） | 单斜晶系 | C2/c | 4.662 | 3.417 | 5.118 | 0 | 99.29 | 0 | 4 | 2.53 | 2.523 | 2.323 | CuO | 6.4 | 5.8 | 3.17 | 3.17
327 | 四方羟锡锰石 | Tetrawickmanite | 氧化物（含SO3,SeO3, AsO2,TeO3,IO3） | 四方晶系 | P42/n | 7.787 | 0 | 7.797 | 0 | 0 | 0 | 4 | 4.52 | 3.94 | 2.77 | MnSn(OH)6 | 3.65 | 3.65 | 1.724 | 1.724
328 | 钽锡矿 | Thoreaulite | 氧化物（含SO3,SeO3, AsO2,TeO3,IO3） | 单斜晶系 | C2/c | 4.85 | 17.11 | 5.56 | 0 | 90.54 | 0 | 4 | 3.1 | 3.07 | 2.857 | SnTa2O7 | 7.9 | 6.8 | 2.38 | 2.38
329 | 方钍石 | Thorianite | 氧化物（含SO3,SeO3, AsO2,TeO3,IO3） | 等轴晶系 | Fm3m | 5.6 | 0 | 0 | 0 | 0 | 0 | 4 | 3.234 | 1.98 | 1.689 | ThO2 | 9.5 | 9.1 | 2.2 | 2.2
330 | 钛钍矿 | Thorutite | 氧化物（含SO3,SeO3, AsO2,TeO3,IO3） | 单斜晶系 | C2/m | 9.82 | 3.82 | 7.04 | 0 | 118.5 | 0 | 2 | 3.17 | 1.73 | 1.7 | ThTi2O6 | 5.82 | 5.82 | 2.1 | 2.1
331 | 钙锰矿 | Todorokite | 氧化物（含SO3,SeO3, AsO2,TeO3,IO3） | 单斜晶系 | - | 9.75 | 2.85 | 9.59 | 0 | 90 | 0 | 1 | 9.4 | 7.17 | 4.74 | CaMn(2+)Mn(4+)5O12·3H2O | 3.7 | 3.7 | 23 | 20
332 | 砷钛矾石 | Tomichite | 氧化物（含SO3,SeO3, AsO2,TeO3,IO3） | 单斜晶系 | P21/m | 7.119 | 14.176 | 4.992 | 0 | 105.05 | 0 | 2 | 3.092 | 2.836 | 2.663 | (V,Fe)4Ti3AsO13(OH) | 4.16 | 4.16 | 16.6 | 15.9
333 | 镍磁铁矿 | Trevorite | 氧化物（含SO3,SeO3, AsO2,TeO3,IO3） | 等轴晶系 | Fd3m | 8.367 | 0 | 0 | 0 | 0 | 0 | 8 | 2.95 | 2.52 | 1.48 | NiFe2O4 | 5.33 | 5.17 | 2.3 | 2.3
334 | 鳞石英 | Tridymite | 氧化物（含SO3,SeO3, AsO2,TeO3,IO3） | 单斜晶系 | Cc | 18.54 | 5.01 | 25.79 | 0 | 117.67 | 0 | 48 | 4.328 | 4.107 | 3.867 | SiO2 | 2.3 | 2.26 | 1.48 | 1.469
335 | 砷锰铅矿 | Trigonite | 氧化物（含SO3,SeO3, AsO2,TeO3,IO3） | 单斜晶系 | Pc | 7.26 | 6.81 | 11.09 | 0 | 91.49 | 0 | 2 | 4.9 | 3.08 | 2.99 | Pb3MnH(AsO3)3 | 7.1 | 6.1 | 2.1 | 2.1
336 | 软砷铜矿 | Trippkeite | 氧化物（含SO3,SeO3, AsO2,TeO3,IO3） | 四方晶系 | P42/mbc | 8.592 | 0 | 5.573 | 0 | 0 | 0 | 4 | 6.07 | 3.16 | 3.04 | CuAs2O4 | 4.8 | 4.8 | 1.92 | 1.92
337 | 锑铁矿 | Tripuhyite | 氧化物（含SO3,SeO3, AsO2,TeO3,IO3） | 四方晶系 | P42/mnm | 4.63 | 0 | 9.14 | 0 | 0 | 0 | 2 | 3.28 | 2.56 | 1.72 | FeSb2O6 | 5.82 | 5.82 | 2.2 | 2.2
338 | 氧钼矿 | Tugarinovite | 氧化物（含SO3,SeO3, AsO2,TeO3,IO3） | 单斜晶系 | P21/a | 5.607 | 4.86 | 5.537 | 0 | 119.37 | 0 | 4 | 0 | 0 | 0 | MoO2 | 0 | 0 | 0 | 0
339 | 钨华 | Tungstite | 氧化物（含SO3,SeO3, AsO2,TeO3,IO3） | 斜方晶系 | Pmnb | 5.328 | 10.704 | 5.12 | 0 | 0 | 0 | 4 | 5.39 | 3.49 | 2.57 | WO3·H2O | 5.5 | 5.5 | 2.24 | 2.24
340 | 锆钙钛矿 | Uhligite | 氧化物（含SO3,SeO3, AsO2,TeO3,IO3） | 等轴晶系 | - | 7.639 | 0 | 0 | 0 | 0 | 0 | 0 | 0 | 0 | 0 | Ca3(Ti,Al,Zr)9O20 | 4.15 | 4.15 | 0 | 0
341 | 钛铁晶石 | Ulvospinel | 氧化物（含SO3,SeO3, AsO2,TeO3,IO3） | 等轴晶系 | Fd3m | 8.53 | 0 | 0 | 0 | 0 | 0 | 8 | 3.018 | 2.573 | 2.134 | TiFe2O4 | 4.78 | 4.78 | 16.6 | 16.6
342 | 晶质铀矿 | Uraninite | 氧化物（含SO3,SeO3, AsO2,TeO3,IO3） | 等轴晶系 | Fm3m | 5.42 | 0 | 0 | 0 | 0 | 0 | 1 | 3.09 | 2.69 | 1.9 | U2UO7 | 10.96 | 10.36 | 15.5 | 14
343 | 铀细晶石 | Uranmicrolite | 氧化物（含SO3,SeO3, AsO2,TeO3,IO3） | 等轴晶系 | Fd3m | 10.4 | 0 | 0 | 0 | 0 | 0 | 8 | 2.98 | 1.832 | 1.564 | (U…)(Ta,Nb,Ti)2O6(O,OH) | 5.95 | 5.75 | 2.07 | 1.97
344 | 纤铋铀矿 | Uranosphaerite | 氧化物（含SO3,SeO3, AsO2,TeO3,IO3） | 单斜晶系 | - | 0 | 0 | 0 | 0 | 0 | 0 | 0 | 5.25 | 3.87 | 3.62 | Bi2U2O9·3H2O | 6.36 | 6.36 | 1.985 | 1.981
345 | 铀烧绿石 | Uranpyrochlore | 氧化物（含SO3,SeO3, AsO2,TeO3,IO3） | 等轴晶系 | Fd3m | 10.29 | 0 | 0 | 0 | 0 | 0 | 8 | 2.926 | 1.807 | 1.549 | (Ca,Na,U)2(Nb,Ti)2O6(OH,F) | 4.9 | 3.6 | 1.98 | 1.98
346 | 锑华 | Valentinite | 氧化物（含SO3,SeO3, AsO2,TeO3,IO3） | 斜方晶系 | Pccn | 4.93 | 12.48 | 5.43 | 0 | 0 | 0 | 4 | 3.494 | 3.142 | 3.118 | Sb2O3 | 5.76 | 5.7 | 2.352 | 2.352
347 | 黄钒铝矿 | Vanalite | 氧化物（含SO3,SeO3, AsO2,TeO3,IO3） | 单斜晶系 | P2/m | 12.591 | 10.7 | 10.923 | 0 | 95.5 | 0 | 1 | 10.7 | 8.25 | 7.9 | NaAl8V10O38·30H2O | 2.4 | 2.3 | 1.735 | 1.71
348 | 绿铀矿 | Vandenbrandeite | 氧化物（含SO3,SeO3, AsO2,TeO3,IO3） | 三斜晶系 | P① | 7.84 | 5.43 | 6.09 | 91.52 | 102 | 89.39 | 2 | 5.06 | 4.29 | 2.92 | Cu(UO2)(OH)4 | 5.03 | 4.96 | 1.85 | 1.85
349 | 橙黄铀矿 | Vandendriesscheite | 氧化物（含SO3,SeO3, AsO2,TeO3,IO3） | 斜方晶系 | P21ma | 14.07 | 40.85 | 43.33 | 0 | 0 | 0 | 36 | 7.25 | 3.61 | 3.17 | PbU7O22·12H2O | 5.45 | 5.45 | 1.85 | 1.85
350 | 复钒矿 | Vanoxite | 氧化物（含SO3,SeO3, AsO2,TeO3,IO3） | - | - | 0 | 0 | 0 | 0 | 0 | 0 | 0 | 0 | 0 | 0 | V6O13·8H2O | 0 | 0 | 0 | 0
351 | 水锡石 | Varlamoffite | 氧化物（含SO3,SeO3, AsO2,TeO3,IO3） | 四方晶系 | P42/mnm | 4.667 | 0 | 3.096 | 0 | 0 | 0 | 0 | 0 | 0 | 0 | (Sn,Fe)(O,OH)2 | 0 | 0 | 0 | 0
352 | 水羟锰矿 | Vernadite | 氧化物（含SO3,SeO3, AsO2,TeO3,IO3） | 四方晶系 | - | 9.866 | 0 | 2.844 | 0 | 0 | 0 | 4 | 3.11 | 2.39 | 2.15 | Mn(OH)4 | 3 | 3 | 3 | 0
353 | 氧锑铁矿 | Versiliaite | 氧化物（含SO3,SeO3, AsO2,TeO3,IO3） | 斜方晶系 | Pbam | 8.499 | 8.326 | 11.935 | 0 | 0 | 0 | 1 | 3.196 | 3.167 | 2.972 | (Fe2+,Zn,Fe3+)8(Sb3+,Fe3+,As3+)16O32S | 5.12 | 5.12 | 19.4 | 17.7
354 | 维铌钙矿 | Vigezzite | 氧化物（含SO3,SeO3, AsO2,TeO3,IO3） | 斜方晶系 | Pmnb | 7.559 | 11.028 | 5.36 | 0 | 0 | 0 | 4 | 4.821 | 3.784 | 3.036 | (Ca,Ce)(Nb,Ta,Ti)2O6 | 5.54 | 5.54 | 2.31 | 2.31
355 | 羟锡锰石 | Wickmanite | 氧化物（含SO3,SeO3, AsO2,TeO3,IO3） | 等轴晶系 | Pn3m | 7.873 | 0 | 0 | 0 | 0 | 0 | 4 | 4.55 | 3.93 | 2.78 | MnSn(OH)6 | 3.89 | 3.89 | 1.705 | 1.705
356 | 钛碲矿 | Winstanleyite | 氧化物（含SO3,SeO3, AsO2,TeO3,IO3） | 等轴晶系 | Ia3 | 10.963 | 0 | 0 | 0 | 0 | 0 | 8 | 4.47 | 3.165 | 2.741 | TiTe(4+)3O8 | 5.57 | 5.57 | 2.34 | 2.34
357 | 锡锰钽矿 | Wodginite | 氧化物（含SO3,SeO3, AsO2,TeO3,IO3） | 单斜晶系 | Cc | 9.52 | 11.47 | 5.11 | 0 | 91.18 | 0 | 8 | 2.95 | 2.51 | 1.78 | (Ta,Mn,Nb,Sn,Fe2+)2O4 | 7.19 | 7.19 | 2.28 | 2.19
358 | 红铅铀矿 | Woelsendorfite | 氧化物（含SO3,SeO3, AsO2,TeO3,IO3） | 斜方晶系 | C222 | 13.99 | 11.95 | 7.02 | 0 | 0 | 0 | 6 | 6.93 | 3.47 | 3.09 | (Pb,Ca)U2O7·2H2O | 6.8 | 6.8 | 2.05 | 2.05
359 | 黑钨矿 | Wolframite | 氧化物（含SO3,SeO3, AsO2,TeO3,IO3） | 单斜晶系 | P2/c | 4.783 | 5.733 | 4.983 | 0 | 90.58 | 0 | 2 | 4.78 | 3.76 | 2.97 | (Mn,Fe2+)WO4 | 7.6 | 7.08 | 18.5 | 15.4
360 | 纤锌锰矿 | Woodruffite | 氧化物（含SO3,SeO3, AsO2,TeO3,IO3） | 四方晶系 | - | 8.42 | 0 | 9.28 | 0 | 0 | 0 | 2 | 9.34 | 4.66 | 2.66 | (Zn,Mn2+)Mn(4+)3O7·1-2H2O | 4.01 | 4.01 | 25 | 25
361 | 方铁矿 | Wuestite | 氧化物（含SO3,SeO3, AsO2,TeO3,IO3） | 等轴晶系 | Fm3m | 4.29 | 0 | 0 | 0 | 0 | 0 | 4 | 2.49 | 2.153 | 1.523 | FeO | 5.95 | 5.95 | 2.32 | 2
362 | 钇贝塔石-(Y) | Yttrobetafite-(Y) | 氧化物（含SO3,SeO3, AsO2,TeO3,IO3） | - | - | 0 | 0 | 0 | 0 | 0 | 0 | 0 | 0 | 0 | 0 | (Y,U,Ce)2(Ti,Nb,Ta)2O6(O,OH) | 0 | 0 | 0 | 0
363 | 钇铌铁矿 | Yttrocolumbite | 氧化物（含SO3,SeO3, AsO2,TeO3,IO3） | 斜方晶系 | - | 0 | 0 | 0 | 0 | 0 | 0 | 0 | 0 | 0 | 0 | (Y,U,Fe2+)(Nb,Ta)O4 | 5.49 | 5.49 | 0 | 0
364 | 铍钇钍矿-(Y) | Yttrocrasite-(Y) | 氧化物（含SO3,SeO3, AsO2,TeO3,IO3） | 斜方晶系 | - | 0 | 0 | 0 | 0 | 0 | 0 | 0 | 0 | 0 | 0 | (Y,Th,Ca,U)(Ti,Fe3+)2(O,OH)6 | 4.8 | 4.8 | 2.15 | 2.12
365 | 钇铀烧绿石 | Yttropyrochlore-(Y) | 氧化物（含SO3,SeO3, AsO2,TeO3,IO3） | 斜方晶系 | Pnma | 5.299 | 10.986 | 7.497 | 0 | 0 | 0 | 8 | 3.15 | 2.975 | 1.695 | YNb2(O,OH)7 | 4.8 | 3.96 | 1.835 | 1.83
366 | 钇钽铁矿 | Yttrotantalite | 氧化物（含SO3,SeO3, AsO2,TeO3,IO3） | 斜方晶系 | - | 10.3 | 0 | 0 | 0 | 0 | 0 | 0 | 2.95 | 1.81 | 1.55 | (Y,Fe3+,U,Ca)(Ta,Nb)O4 | 5.7 | 5.7 | 2.15 | 2.15
367 | 钇钨华 | Yttrotungstite | 氧化物（含SO3,SeO3, AsO2,TeO3,IO3） | 单斜晶系 | P21/m | 6.95 | 8.64 | 5.77 | 0 | 104.93 | 0 | 2 | 3.36 | 3.25 | 2.01 | YW2O6(OH)3 | 5.82 | 5.82 | 1.98 | 1.98
368 | 水碲锌矿 | Zemannite | 氧化物（含SO3,SeO3, AsO2,TeO3,IO3） | 六方晶系 | P63/m | 9.41 | 0 | 7.64 | 0 | 0 | 0 | 2 | 8.15 | 4.07 | 2.96 | NaxH2-x(ZnFe)2(TeO3)3·xH2O | 4.05 | 4.05 | 1.85 | 1.85
369 | 红锌矿 | Zincite | 氧化物（含SO3,SeO3, AsO2,TeO3,IO3） | 六方晶系 | P63mc | 3.249 | 0 | 5.205 | 0 | 0 | 0 | 2 | 2.816 | 2.602 | 2.476 | ZnO | 5.68 | 5.66 | 2.013 | 2.013
370 | 钛锆钍矿 | Zirkelite | 氧化物（含SO3,SeO3, AsO2,TeO3,IO3） | 单斜晶系 | C2/c | 12.43 | 7.224 | 11.483 | 0 | 100.33 | 0 | 8 | 2.931 | 2.824 | 2.513 | CaZrTi2O7 | 4.74 | 4.02 | 2.06 | 2.06
371 | 铝钨华 | Alumotungstite | 氧化物（含SO3,SeO3, AsO2,TeO3,IO3） | 等轴晶系 | Fd3m | 10.2 | 0 | 0 | 0 | 0 | 0 | 8 | 0 | 0 | 0 | (W,Al)(O,OH)3(?) | 0 | 0 | 0 | 0
372 | 巴碲铜石 | Balyakinite | 氧化物（含SO3,SeO3, AsO2,TeO3,IO3） | 斜方晶系 | Pmcn | 7.604 | 12.705 | 5.837 | 0 | 0 | 0 | 8 | 3.09 | 2.846 | 2.841 | CuTeO3 | 5.6 | 5.6 | 2.18 | 2.18
373 | 钡细晶石 | Bariomicrolite | 氧化物（含SO3,SeO3, AsO2,TeO3,IO3） | 等轴晶系 | Fd3m | 10.57 | 0 | 0 | 0 | 0 | 0 | 8 | 6.04 | 3.18 | 3.03 | BaTa2(O,OH)7 | 5.68 | 5.68 | 0 | 0
374 | 锆钛钙石 | Belyankinite | 氧化物（含SO3,SeO3, AsO2,TeO3,IO3） | 斜方晶系 | - | 0 | 0 | 0 | 0 | 0 | 0 | 0 | 1.96 | 1.66 | 1.365 | (Ti,Ca,Nb,Zr,Fe)(OH)4 | 2.4 | 2.32 | 1.78 | 1.775
375 | 钙铁钛矿 | Cafetite | 氧化物（含SO3,SeO3, AsO2,TeO3,IO3） | 斜方晶系 | - | 31.41 | 12.14 | 4.97 | 0 | 0 | 0 | 6 | 7.81 | 3.26 | 2.557 | CaFe2Ti4O8(OH)8 | 3.3 | 3.3 | 2.08 | 2.08
376 | 钙铀矿 | Calciouranoite | 氧化物（含SO3,SeO3, AsO2,TeO3,IO3） | - | - | 0 | 0 | 0 | 0 | 0 | 0 | 0 | 3.206 | 1.974 | 1.648 | CaU2O7·11H2O | 4.62 | 4.62 | 0 | 0
377 | 黄锑矿 | Cervantite | 氧化物（含SO3,SeO3, AsO2,TeO3,IO3） | 斜方晶系 | Pna21 | 5.436 | 4.81 | 11.76 | 0 | 0 | 0 | 4 | 3.445 | 3.073 | 2.945 | Sb2O4 | 6.5 | 6.5 | 2.05 | 1.67
378 | 泡锰铅矿 | Cesarolite | 氧化物（含SO3,SeO3, AsO2,TeO3,IO3） | - | - | 0 | 0 | 0 | 0 | 0 | 0 | 0 | 2.194 | 2.087 | 1.76 | PbH2Mn3O8 | 5.3 | 5.3 | 28 | 28
379 | 蓝硒铜矿 | Chalcomenite | 氧化物（含SO3,SeO3, AsO2,TeO3,IO3） | 斜方晶系 | P212121 | 6.671 | 9.193 | 7.384 | 0 | 0 | 0 | 4 | 5.39 | 4.94 | 3.35 | CuSeO3·2H2O | 3.35 | 3.12 | 1.731 | 1.731
380 | 水钠铀矿 | Clarkeite | 氧化物（含SO3,SeO3, AsO2,TeO3,IO3） | - | - | 0 | 0 | 0 | 0 | 0 | 0 | 0 | 5.77 | 3.34 | 3.17 | (Na,Ca,Pb)2U2(O,OH)7 | 6.39 | 6.29 | 2.098 | 2.098
381 | 白砷石 | Claudetite | 氧化物（含SO3,SeO3, AsO2,TeO3,IO3） | 单斜晶系 | P21/n | 5.339 | 12.984 | 4.5405 | 0 | 94.26 | 0 | 4 | 4.924 | 3.245 | 2.771 | As2O3 | 4.26 | 3.85 | 1.92 | 1.92
382 | 克碲铀矿 | Cliffordite | 氧化物（含SO3,SeO3, AsO2,TeO3,IO3） | 等轴晶系 | Pa3 | 11.37 | 0 | 0 | 0 | 0 | 0 | 8 | 3.273 | 2.844 | 2.755 | UTe3O9 | 6.57 | 6.57 | 2.11 | 2.11
383 | 斜蓝硒铜矿 | Clinochalcomenite | 氧化物（含SO3,SeO3, AsO2,TeO3,IO3） | 单斜晶系 | P21/n | 8.177 | 8.611 | 6.29 | 0 | 97.27 | 0 | 4 | 5.89 | 4.06 | 3.66 | CuSeO3·2H2O | 3.28 | 3.28 | 1.723 | 1.723
384 | 水硒钴石 | Cobaltomenite | 氧化物（含SO3,SeO3, AsO2,TeO3,IO3） | 单斜晶系 | P21/n | 7.64 | 8.83 | 6.52 | 0 | 98.6 | 0 | 4 | 5.72 | 3.8 | 3.02 | CoSeO3·2H2O | 3.5 | 3.5 | 1.728 | 1.728
385 | 板铅铀矿 | Curite | 氧化物（含SO3,SeO3, AsO2,TeO3,IO3） | 斜方晶系 | Pnam(?) | 12.5 | 13.01 | 8.4 | 0 | 0 | 0 | 4 | 6.23 | 3.96 | 3.14 | Pb2U5O17·3H2O | 7.4 | 7.192 | 2.11 | 2.06
386 | 绿铬矿 | Eskolaite | 氧化物（含SO3,SeO3, AsO2,TeO3,IO3） | 三方晶系 | R③c | 4.954 | 0 | 13.584 | 0 | 0 | 0 | 6 | 3.633 | 2.666 | 2.48 | Cr2O3 | 5.18 | 5.18 | 22 | 17.8
387 | 褐铈铌矿 | β-Fergusonite-(Ce) | 氧化物（含SO3,SeO3, AsO2,TeO3,IO3） | 单斜晶系 | I2 | 5.19 | 11.35 | 5.48 | 0 | 95.57 | 0 | 4 | 3.24 | 3.058 | 1.965 | CeNbO4 | 5.343 | 5.343 | 0 | 0
388 | β-褐钇铌矿 | β-Fergusonite | 氧化物（含SO3,SeO3, AsO2,TeO3,IO3） | 单斜晶系 | C2/c | 5.12 | 10.89 | 5.2 | 0 | 88.1 | 0 | 4 | 3.1 | 2.94 | 1.882 | β-YNbO4 | 5.65 | 5.12 | 3 | 0
389 | 六方纤铁矿 | Feroxyhyte | 氧化物（含SO3,SeO3, AsO2,TeO3,IO3） | 六方晶系 | - | 2.93 | 0 | 4.6 | 0 | 0 | 0 | 1 | 2.54 | 2.23 | 1.47 | FeO(OH) | 4.2 | 4.2 | 0 | 0
390 | 钽铁矿 | Ferrotantalite | 氧化物（含SO3,SeO3, AsO2,TeO3,IO3） | 斜方晶系 | Pbcn | 14.41 | 5.75 | 5.09 | 0 | 0 | 0 | 4 | 3.66 | 2.97 | 1.72 | (Fe,Mn)(Ta,Nb)2O6 | 7 | 6.5 | 2.32 | 2.32
391 | 圭羟铬矿 | Guyanaite | 氧化物（含SO3,SeO3, AsO2,TeO3,IO3） | 斜方晶系 | Pnnm | 4.861 | 4.292 | 2.96 | 0 | 0 | 0 | 2 | 3.22 | 2.434 | 1.636 | CrO(OH) | 4.57 | 4.57 | 1.9 | 1.9
392 | 蓝钼矿 | Ilsemannite | 氧化物（含SO3,SeO3, AsO2,TeO3,IO3） | - | - | 0 | 0 | 0 | 0 | 0 | 0 | 0 | 4.23 | 3.36 | 2.72 | Mo3O8·nH2O(?) | 0 | 0 | 0 | 0
393 | 水氯铁镁石 | Iowaite | 氧化物（含SO3,SeO3, AsO2,TeO3,IO3） | 三方晶系 | P③m1 | 3.119 | 0 | 24.25 | 0 | 0 | 0 | 1 | 8.11 | 4.05 | 2.639 | Mg4Fe(OH)8OCl·xH2O | 2.11 | 2.11 | 1.543 | 1.543
394 | 铌钇铀矿 | Ishikawaite | 氧化物（含SO3,SeO3, AsO2,TeO3,IO3） | 斜方晶系 | - | 0 | 0 | 0 | 0 | 0 | 0 | 0 | 0 | 0 | 0 | (U,Fe,Y,Ca)(Nb,Ta)O4(?) | 6.4 | 6.2 | 0 | 0
395 | 四方锰铁矿 | Iwakiite | 氧化物（含SO3,SeO3, AsO2,TeO3,IO3） | 四方晶系 | P42/nnm | 8.519 | 0 | 8.54 | 0 | 0 | 0 | 8 | 3.016 | 2.57 | 1.64 | Mn(Fe3+,Mn3+)2O4 | 4.85 | 4.85 | 21.4 | 19.1
396 | 锡铁钽矿 | Ixiolite | 氧化物（含SO3,SeO3, AsO2,TeO3,IO3） | 单斜晶系 | C2/c | 9.481 | 11.494 | 5.158 | 0 | 90.13 | 0 | 8 | 3.65 | 2.98 | 2.51 | (Ta,Mn,Nb)2O4 | 7.3 | 6.9 | 14 | 13.3
397 | ε-锰矿 | Akhtenskite(n) | 氧化物（含SO3,SeO3, AsO2,TeO3,IO3） | 六方晶系 | P63/mmc | 2.85 | 0 | 4.48 | 0 | 0 | 0 | 1 | 2.45 | 2.15 | 1.65 | ε-MnO2 | 4.58 | 4.58 | 0 | 0
398 | 铝钽石 | Alumotantite(n) | 氧化物（含SO3,SeO3, AsO2,TeO3,IO3） | 斜方晶系 | Fmmm2 | 4.9 | 11.58 | 5.66 | 0 | 0 | 0 | 4 | 5.66 | 3.64 | 3.13 | AlTaO4 | 0 | 0 | 15.9 | 14.6
399 | 安康石 | Ankangite(n) | 氧化物（含SO3,SeO3, AsO2,TeO3,IO3） | 四方晶系 | I4 | 10.118 | 0 | 2.956 | 0 | 0 | 0 | 1 | 3.202 | 2.476 | 1.589 | Ba(Ti,V,Cr)8O16 | 4.389 | 4.389 | 18.8 | 14.5
400 | 锑细晶石 | Antimonmicrolite(up) | 氧化物（含SO3,SeO3, AsO2,TeO3,IO3） | 等轴晶系 | Fd3m | 10.525 | 0 | 0 | 0 | 0 | 0 | 8 | 6.07 | 3.176 | 3.039 | (Sb,Na,Cs)1.4(Ta,Nb)2(O.OH)7 | 6.664 | 6.664 | 0 | 0
401 | 锗石 | Argutite(n) | 氧化物（含SO3,SeO3, AsO2,TeO3,IO3） | 四方晶系 | P42/mnm | 4.396 | 0 | 2.86 | 0 | 0 | 0 | 2 | 0 | 0 | 0 | GeO2 | 0 | 0 | 11.6 | 10.93
402 | 阿羟锌石 | Ashoverite(n) | 氧化物（含SO3,SeO3, AsO2,TeO3,IO3） | 四方晶系 | I41/amd | 6.825 | 0 | 33.36 | 0 | 0 | 0 | 32 | 2.902 | 1.819 | 1.702 | Zn(OH)2 含少量Pb,Cd,Ca | 3.44 | 3.44 | 1.629 | 1.629
403 | 镧铀钛铁矿(La) | Davidite-(La) | 氧化物（含SO3,SeO3, AsO2,TeO3,IO3） | 三方晶系 | R③ | 10.376 | 0 | 20.91 | 0 | 0 | 0 | 3 | 0 | 0 | 0 | (La,Ce,Ca)(Y,U)(Ti,Fe)20O38 | 0 | 0 | 0 | 0
404 | 钇铀钛铁矿(Y) | Davidite-(Y) | 氧化物（含SO3,SeO3, AsO2,TeO3,IO3） | 三方晶系 | R③ | 0 | 0 | 0 | 0 | 0 | 0 | 3 | 0 | 0 | 0 | Y(Ti,Fe)21O38 | 0 | 0 | 0 | 0
405 | 铅铁锗矿 | Bartelkeite(n) | 氧化物（含SO3,SeO3, AsO2,TeO3,IO3） | 单斜晶系 | P21 | 5.431 | 13.689 | 5.892 | 0 | 111.79 | 0 | 2 | 4.74 | 4.42 | 2.91 | PbFe2+Ge3O8 | 4.97 | 4.97 | 1.91 | 1.91
406 | 钛钒矿 | Berdesinskiite(n) | 氧化物（含SO3,SeO3, AsO2,TeO3,IO3） | 单斜晶系 | C2/c | 10.11 | 5.084 | 7.03 | 0 | 111.46 | 0 | 4 | 3.316 | 2.895 | 2.676 | V2TiO5 | 0 | 0 | 21.6 | 18.1
407 | 铋黄锑华 | Bismutostibiconite(n) | 氧化物（含SO3,SeO3, AsO2,TeO3,IO3） | 等轴晶系 | Fd3m | 10.38 | 0 | 0 | 0 | 0 | 0 | 8 | 3.01 | 2.6 | 1.833 | Fe0.54Bi1.31Sb1.69O7 | 7.38 | 7.38 | 2.09 | 2.09
408 | 羟锡钙石 | Burtite(n) | 氧化物（含SO3,SeO3, AsO2,TeO3,IO3） | 三方晶系 | R③ | 11.49 | 0 | 14.08 | 0 | 0 | 0 | 4 | 4.06 | 1.814 | 1.657 | CaSn(OH)6 | 3.28 | 3.28 | 1.633 | 1.633
409 | 钙贝塔石 | Calciobetafite(n) | 氧化物（含SO3,SeO3, AsO2,TeO3,IO3） | 等轴晶系 | Fd3m | 10.2978 | 0 | 0 | 0 | 0 | 0 | 8 | 2.973 | 1.82 | 1.552 | (Ca,La,Th,U)2(Nb,Ta,Ti)2O7 | 0 | 0 | 0 | 0
410 | 钙钽石 | Calciotantite(n) | 氧化物（含SO3,SeO3, AsO2,TeO3,IO3） | 六方晶系 | P63 | 6.23 | 0 | 12.22 | 0 | 0 | 0 | 2 | 3.15 | 3.02 | 1.508 | CaTa4O11 | 7.46 | 7.46 | 18.2 | 16.3
411 | 钽铯铅矿 | Cesplumtantite(n) | 氧化物（含SO3,SeO3, AsO2,TeO3,IO3） | 四方晶系 | - | 13.552 | 0 | 6.445 | 0 | 0 | 0 | 2 | 6.11 | 3.19 | 3.054 | (Cs,Na)2(Pb,Sb3+)3Ta8O24 | 6.87 | 6.87 | 18.2 | 15.3
412 | 铯锑钽矿 | Cesstibtantite(n) | 氧化物（含SO3,SeO3, AsO2,TeO3,IO3） | 等轴晶系 | Fd3m | 10.526 | 0 | 0 | 0 | 0 | 0 | 4 | 3.17 | 3.04 | 1.86 | (Cs,Na)SbTa4O12 | 6.6 | 6.4 | 13.8 | 13
413 | 铋碲矿 | Chekhovichite(n) | 氧化物（含SO3,SeO3, AsO2,TeO3,IO3） | 单斜晶系 | P21 | 19 | 7.98 | 6.938 | 0 | 95.67 | 0 | 4 | 3.29 | 3.15 | 3.14 | Bi2Te4O11 | 7.002 | 7.002 | 2.5 | 2.5
414 | 赤路矿 | Chiluite(n) | 氧化物（含SO3,SeO3, AsO2,TeO3,IO3） | 六方晶系 | P6322 | 8.97 | 0 | 12.207 | 0 | 0 | 0 | 1 | 3.3 | 3.05 | 2.51 | Bi6Te2Mo2O21 | 3.67 | 3.67 | 2.4 | 2.4
415 | 等碲铅铜石 | Choloalite(n) | 氧化物（含SO3,SeO3, AsO2,TeO3,IO3） | 等轴晶系 | - | 12.576 | 0 | 0 | 0 | 0 | 0 | 12 | 7.223 | 3.472 | 3.036 | CuPb(TeO3)2·H2O | 6.4 | 6.4 | 2.04 | 2.04
416 | 辛安丘乐石 | Cianciulliite(n) | 氧化物（含SO3,SeO3, AsO2,TeO3,IO3） | 单斜晶系 | C2/m | 15.47 | 6.369 | 5.576 | 0 | 101.29 | 0 | 2 | 7.61 | 3.96 | 3.45 | Mn(Mg,Mn)2Zn2(OH)10·2-4H2O | 2.87 | 2.87 | 1.92 | 1.76
417 | 斜羟铍石 | Clinobehoite(n) | 氧化物（含SO3,SeO3, AsO2,TeO3,IO3） | 单斜晶系 | P21 | 11.02 | 4.745 | 8.646 | 0 | 98.94 | 0 | 12 | 5.42 | 3.61 | 2.714 | Be(OH)2 | 1.92 | 1.92 | 1.544 | 1.544
418 | 水锑铝铜石 | Cualstibite(n) | 氧化物（含SO3,SeO3, AsO2,TeO3,IO3） | 三方晶系 | P3 | 9.2 | 0 | 9.73 | 0 | 0 | 0 | 1 | 4.89 | 4.17 | 2.33 | Cu6Al3Sb3O18·16H2O | 3.18 | 3.18 | 1.672 | 1.672
419 | 紫铜铝锑矿 | Cyanophillite(n) | 氧化物（含SO3,SeO3, AsO2,TeO3,IO3） | 斜方晶系 | Pmmb | 11.82 | 10.8 | 9.64 | 0 | 0 | 0 | 1 | 9.67 | 4.84 | 2.59 | 10CuO·2Al2O3·3Sb2O3·25H2O | 3.1 | 3.1 | 1.664 | 1.664
420 | 钓鱼岛石 | Diaoyudaoite(n) | 氧化物（含SO3,SeO3, AsO2,TeO3,IO3） | 六方晶系 | P63/mmc | 5.602 | 5.602 | 22.626 | 0 | 0 | 0 | 2 | 11.2 | 5.65 | 2.68 | (Na,K,Mg,Ca)(Al,Cr,Si)11O17 | 3.3 | 3.3 | 1.6876 | 1.6876
421 | 督三水铝石 | Doyleite(n) | 氧化物（含SO3,SeO3, AsO2,TeO3,IO3） | 三斜晶系 | P1 | 5.002 | 5.175 | 4.98 | 97.5 | 118.6 | 104.74 | 2 | 4.794 | 2.36 | 1.972 | Al(OH)3,a new polymorph of Al(OH)3 | 2.48 | 2.48 | 1.553 | 1.553
422 | 艾锌钛矿 | Ecandrewsite(n) | 氧化物（含SO3,SeO3, AsO2,TeO3,IO3） | 六方晶系 | R③ | 5.09 | 0 | 14.036 | 0 | 0 | 0 | 6 | 3.734 | 2.746 | 2.545 | ZnTiO3 | 4.99 | 4.99 | 19.9 | 17.2
423 | 锰重钽铁矿 | Ferrotapiolite(n) | 氧化物（含SO3,SeO3, AsO2,TeO3,IO3） | 四方晶系 | P42/mnm | 4.762 | 0 | 9.272 | 0 | 0 | 0 | 2 | 3.367 | 2.592 | 1.754 | Fe(2+)(Ta,Nb)2O6 | 7.72 | 7.72 | 16 | 14.1
424 | 亚铁锡钽矿 | Ferrowodginite(up) | 氧化物（含SO3,SeO3, AsO2,TeO3,IO3） | 单斜晶系 | C2/c | 9.42 | 11.441 | 5.102 | 0 | 90.6 | 0 | 1 | 4.16 | 2.97 | 2.55 | Fe4Sn4Ta8O32 | 7.02 | 7.02 | 3 | 2
425 | 菲利普锑锰矿 | Filipstadtite(n)(Nickel) | 氧化物（含SO3,SeO3, AsO2,TeO3,IO3） | 斜方晶系 | - | 36.7 | 36.7 | 25.9 | 0 | 0 | 0 | 8 | 2.56 | 2.157 | 1.662 | (Mn,Mg)2(Sb0.5Fe0.5)O4 | 4.9 | 4.9 | 12.3 | 11.4
426 | 傅锡铌矿 | Foordite | 氧化物（含SO3,SeO3, AsO2,TeO3,IO3） | 单斜晶系 | C2/c | 17.097 | 4.879 | 5.562 | 0 | 90.85 | 0 | 4 | 3.592 | 3.1 | 2.849 | SnNb2O6 | 6.734 | 6.734 | 2.294 | 2.294
427 | 氯硒铋铜石 | Francisite(n) | 氧化物（含SO3,SeO3, AsO2,TeO3,IO3） | 斜方晶系 | Pmmn | 6.354 | 9.63 | 7.22 | 0 | 0 | 0 | 2 | 5.31 | 3.39 | 2.866 | Cu3Bi(SeO3)2O2Cl | 5.42 | 5.42 | 3 | 1.79
428 | 水铌钠矿 | Franconite(n) | 氧化物（含SO3,SeO3, AsO2,TeO3,IO3） | 单斜晶系 | - | 22.22 | 12.857 | 6.359 | 0 | 92.24 | 0 | 4 | 11 | 5.55 | 4.73 | (Na,Ca)2(Nb,Ti)4O11·nH2O (n≈9) | 2.72 | 2.72 | 1.78 | 1.78
429 | 格拉维里石 | Gravegliaite(n) | 氧化物（含SO3,SeO3, AsO2,TeO3,IO3） | 斜方晶系 | Pnma | 9.763 | 5.635 | 9.558 | 0 | 0 | 0 | 4 | 6.83 | 4.33 | 3.43 | MnSO3·3H2O | 2.39 | 2.39 | 1.596 | 1.596
430 | 钡钛铁铬矿 | Hawthorneite | 氧化物（含SO3,SeO3, AsO2,TeO3,IO3） | 六方晶系 | P63/mmc | 5.871 | 0 | 23.06 | 0 | 0 | 0 | 2 | 2.936 | 2.765 | 2.616 | Ba[Ti3Cr4Fe4Mg]12O19 | 5.02 | 5.02 | 18.3 | 16
431 | 砷钛矿 | Hemloite | 氧化物（含SO3,SeO3, AsO2,TeO3,IO3） | 三斜晶系 | P① | 7.552 | 15.842 | 7.158 | 78.36 | 84.97 | 86.78 | 2 | 3.045 | 2.924 | 2.799 | (As,Sb)2(Ti,V,Fe,Al)12O23OH | 4.613 | 4.613 | 18.5 | 16.8
432 | 水铌钙石 | Hochelagaite(n) | 氧化物（含SO3,SeO3, AsO2,TeO3,IO3） | 单斜晶系 | - | 19.88 | 12.83 | 6.44 | 0 | 93.2 | 0 | 4 | 10 | 5.39 | 3.115 | (Ca,Na,Sr)(Nb,Ti,Si,Al)4O11·nH2O (n≈8) | 2.94 | 2.85 | 1.81 | 1.81
433 | 殷格生矿 | Ingersonite(n) | 氧化物（含SO3,SeO3, AsO2,TeO3,IO3） | 六方晶系 | P3m | 7.287 | 0 | 17.679 | 0 | 0 | 0 | 3 | 2.971 | 1.55 | 1.819 | Ca3MnSb4O14 | 5.42 | 5.42 | 1.93 | 1.91
434 | 意钽钠矿 | Irtyshite(n) | 氧化物（含SO3,SeO3, AsO2,TeO3,IO3） | 六方晶系 | P63/m | 6.231 | 0 | 36.77 | 0 | 0 | 0 | 6 | 3.082 | 3.029 | 2.78 | Na2Ta4O11 | 7.03 | 7.03 | 0 | 0
435 | 津羟锡铁矿 | Jeanbandyite(n) | 氧化物（含SO3,SeO3, AsO2,TeO3,IO3） | 四方晶系 | P42/n | 7.648 | 0 | 7.648 | 0 | 0 | 0 | 4 | 3.83 | 2.71 | 1.71 | (Fe3+,Mn2+)Sn4+(OH)6 | 3.81 | 3.81 | 1.837 | 1.837
436 | 钾钛石 | Jeppeite(n) | 氧化物（含SO3,SeO3, AsO2,TeO3,IO3） | 单斜晶系 | C2/m | 15.543 | 3.8368 | 9.123 | 0 | 99.25 | 0 | 0 | 3.07 | 2.99 | 2.812 | (K,Ba)2(Ti,Fe)6O13 | 3.94 | 3.94 | 14.3 | 12.9
437 | 建水矿 | Jianshuiite(n) | 氧化物（含SO3,SeO3, AsO2,TeO3,IO3） | 三斜晶系 | P① | 7.534 | 7.525 | 8.204 | 89.75 | 117.38 | 120 | 2 | 6.965 | 4.086 | 3.483 | MgMn(4+)3O7·3H2O | 3.6 | 3.6 | 23 | 18.6
438 | 水碲镍石 | Keystoneite(up) | 氧化物（含SO3,SeO3, AsO2,TeO3,IO3） | 六方晶系 | P63/m | 9.344 | 0 | 7.607 | 0 | 0 | 0 | 2 | 8.12 | 4.05 | 2.774 | (Ni,Fe,Mn)2(TeO3)3Mgx/2H2-x·yH2O x=1.6 y=5 | 4.4 | 4.4 | 1.85 | 1.85
439 | 羟钽矿 | Kimrobinsonite(n) | 氧化物（含SO3,SeO3, AsO2,TeO3,IO3） | 等轴晶系 | - | 3.812 | 0 | 0 | 0 | 0 | 0 | 1 | 3.808 | 2.696 | 1.702 | (Ta,Nb)(OH)5-2x(O,CO3)x x≈1.2 | 6.865 | 6.865 | 0 | 0
440 | 巾碲铁石 | Kinichilite(n) | 氧化物（含SO3,SeO3, AsO2,TeO3,IO3） | 六方晶系 | P63 | 9.419 | 0 | 7.666 | 0 | 0 | 0 | 2 | 8.15 | 4.079 | 3.824 | (Fe,Mg,Zn,Mn)2.2(Te,Se)3O9(H,Na)1.6·3.2H2O | 3.96 | 3.96 | 3 | 1.8
441 | 库钒钛矿 | Kyzylkumite(n) | 氧化物（含SO3,SeO3, AsO2,TeO3,IO3） | 单斜晶系 | - | 33.8 | 4.578 | 19.99 | 0 | 93.4 | 0 | 18 | 3.7 | 2.92 | 2.6 | V2Ti3O9 | 3.75 | 3.75 | 16.5 | 14.5
442 | 水羟钙锌石 | Liberianite(up) | 氧化物（含SO3,SeO3, AsO2,TeO3,IO3） | 单斜晶系 | C2 | 12.27 | 3.834 | 6.485 | 0 | 107.1 | 0 | 1 | 3.02 | 2.729 | 1.915 | Na2FeTi7O16 | 3.95 | 3.95 | 17.65 | 15
443 | 水羟钙锌石 | Lieberite(up) | 氧化物（含SO3,SeO3, AsO2,TeO3,IO3） | 单斜晶系 | P21/c | 6.386 | 10.924 | 5.757 | 0 | 102 | 0 | 2 | 5.008 | 3.124 | 2.878 | CaZn2(OH)6·2H2O | 2.6 | 2.6 | 1.57 | 1.57
444 | 钛钡铬石 | Lindsleyite(Ba)(n) | 氧化物（含SO3,SeO3, AsO2,TeO3,IO3） | 三方晶系 | R③ | 10.37 | 0 | 20.52 | 0 | 0 | 0 | 3 | 2.13 | 1.8 | 1.59 | (Ba,Sr)(Ti,Cr,Fe)21O38 | 4.63 | 4.63 | 18.4 | 16.5
445 | 锂钽矿 | Lithiotantite(n) | 氧化物（含SO3,SeO3, AsO2,TeO3,IO3） | 单斜晶系 | P21/c | 7.444 | 5.044 | 15.255 | 0 | 107.18 | 0 | 4 | 2.96 | 1.722 | 1.451 | Li(Ta,Nb)3O8 | 7.08 | 7 | 3 | 1.9
446 | 锂铌锰钽矿 | Lithiowodginite(n) | 氧化物（含SO3,SeO3, AsO2,TeO3,IO3） | 单斜晶系 | C2/c | 9.441 | 11.516 | 5.062 | 0 | 91.06 | 0 | 0 | 3.65 | 2.987 | 2.94 | (Li,Mn,Fe)0.95(Ta,Nb,Sn)2.99O8 | 7.74 | 7.74 | 14.3 | 12.5
447 | 铈钛石 | Lucasite-(Ce)(n) | 氧化物（含SO3,SeO3, AsO2,TeO3,IO3） | 单斜晶系 | I2/a | 5.178 | 8.756 | 9.768 | 0 | 93.52 | 0 | 4 | 3.376 | 3.257 | 3.203 | CeTi2(O,OH)6 | 5.008 | 5.008 | 16.6 | 15
448 | 层亚砷锰矿 | Manganarsite(n) | 氧化物（含SO3,SeO3, AsO2,TeO3,IO3） | 三方晶系 | P③1m | 11.451 | 0 | 7.252 | 0 | 0 | 0 | 4 | 3.62 | 2.662 | 1.845 | Mn3As2O4(OH)4 | 3.64 | 3.64 | 1.81 | 1.81
449 | 重钽锰矿 | Manganotapiolite(n) | 氧化物（含SO3,SeO3, AsO2,TeO3,IO3） | 四方晶系 | P42/mnm | 4.762 | 0 | 9.272 | 0 | 0 | 0 | 2 | 3.367 | 2.592 | 1.754 | (Mn,Fe)2(Ta,Nb)4O12 | 7.72 | 7.2 | 16 | 14.1
450 | 钡钒钛石 | Mannardite(n) | 氧化物（含SO3,SeO3, AsO2,TeO3,IO3） | 四方晶系 | I41a | 14.356 | 0 | 5.911 | 0 | 0 | 0 | 4 | 3.201 | 2.473 | 1.586 | (Ba,H2O)(Ti6V2)O16 | 4.12 | 4.12 | 0 | 0
451 | 钛钾铬石 | Mathiasite-(K)(n) | 氧化物（含SO3,SeO3, AsO2,TeO3,IO3） | 三方晶系 | R③ | 10.35 | 0 | 20.58 | 0 | 0 | 0 | 3 | 2.99 | 2.25 | 2.14 | (K,Ca,Sr)(Ti,Cr,Fe,Mg)21O38 | 4.6 | 4.6 | 19.2 | 16.5
452 | 付穆水钒钠石 | Metamunirite(n) | 氧化物（含SO3,SeO3, AsO2,TeO3,IO3） | 斜方晶系 | Pnma | 14.134 | 3.648 | 5.357 | 0 | 0 | 0 | 2 | 5.05 | 3.53 | 2.241 | β-NaVO3 | 2.926 | 2.926 | 1.8 | 1.8
453 | 水羟铜矿 | Michiganite(up) | 氧化物（含SO3,SeO3, AsO2,TeO3,IO3） | 斜方晶系 | P21212 | 5.574 | 6.078 | 27.6 | 0 | 0 | 0 | 14 | 6.9 | 3.45 | 2.663 | Cu(OH,Cl)2·2H2O | 3.3 | 3.3 | 1.705 | 1.705
454 | 羟锑钠石 | Mopungite(n) | 氧化物（含SO3,SeO3, AsO2,TeO3,IO3） | 四方晶系 | P42/n | 7.994 | 0 | 7.859 | 0 | 0 | 0 | 0 | 4.581 | 3.985 | 1.205 | NaSb(OH)6 | 3.21 | 3.21 | 1.614 | 1.614
455 | 穆水钒钠石 | Munirite(n) | 氧化物（含SO3,SeO3, AsO2,TeO3,IO3） | 斜方晶系 | - | 10.433 | 15.722 | 7.4809 | 0 | 0 | 0 | 12 | 7.851 | 4.1344 | 3.2973 | NaVO3·2H2O | 2.43 | 2.43 | 1.757 | 1.757
456 | 羟锡铜石 | Mushistonite(n) | 氧化物（含SO3,SeO3, AsO2,TeO3,IO3） | 等轴晶系 | Pn3m | 7.735 | 0 | 0 | 0 | 0 | 0 | 4 | 3.88 | 2.74 | 1.729 | (Cu,Zn,Fe)Sn(OH)6 | 0 | 0 | 10.2 | 9.6
457 | 纳米铜铋钒矿 | Namibite(n) | 氧化物（含SO3,SeO3, AsO2,TeO3,IO3） | 单斜晶系 | C2/m | 11.864 | 3.696 | 7.491 | 0 | 109.7 | 0 | 2 | 5.58 | 3.574 | 3.018 | CuBi2VO6 | 6.68 | 6.68 | 2.1 | 2.1
458 | 羟锡铁石 | Natanite(n) | 氧化物（含SO3,SeO3, AsO2,TeO3,IO3） | 等轴晶系 | Pn3m | 7.69 | 0 | 0 | 0 | 0 | 0 | 4 | 3.729 | 2.709 | 1.71 | FeSn(OH)6 | 4.035 | 4.035 | 1.755 | 1.755
459 | 铋细晶石 | Natrobistantite(n) | 氧化物（含SO3,SeO3, AsO2,TeO3,IO3） | 等轴晶系 | Fd3m | 19.502 | 0 | 0 | 0 | 0 | 0 | 4 | 3.03 | 1.858 | 1.584 | (Na,Cs)Bi(Ta,Nb,Sb)4O12 | 6.2 | 6.1 | 17 | 15.7
460 | 钠钽石 | Natrotantite(n) | 氧化物（含SO3,SeO3, AsO2,TeO3,IO3） | 单斜晶系 | C2/c | 10.819 | 6.239 | 12.781 | 0 | 106.43 | 0 | 6 | 3.06 | 3.02 | 2.778 | NaTa3O8 | 0 | 0 | 15 | 11.8
461 | 尼硅钙锰石 | Neltnerite(n) | 氧化物（含SO3,SeO3, AsO2,TeO3,IO3） | 四方晶系 | I41/acd | 9.464 | 0 | 18.854 | 0 | 0 | 0 | 8 | 2.728 | 1.672 | 1.672 | CaMn6SiO12 | 4.63 | 4.63 | 22.3 | 17.65
462 | 副钡细晶石 | Parabariomicrolite(n) | 氧化物（含SO3,SeO3, AsO2,TeO3,IO3） | 三方晶系 | R③m | 7.429 | 0 | 18.505 | 0 | 0 | 0 | 3 | 6.18 | 3.172 | 3.04 | BaTa4O10(OH)2·2H2O | 5.97 | 5.97 | 3 | 2
463 | 付细晶石 | Paramicrolite(up) | 氧化物（含SO3,SeO3, AsO2,TeO3,IO3） | 六方晶系 | R③m | 7.429 | 0 | 18.505 | 0 | 0 | 0 | 3 | 6.18 | 3.17 | 3.04 | BaTa4O8(OH)6 | 5.97 | 5.97 | 3 | 2
464 | 铁塔菲石 | Pehrmanite(n) | 氧化物（含SO3,SeO3, AsO2,TeO3,IO3） | 三方晶系 | R③m | 5.7 | 0 | 41.16 | 0 | 0 | 0 | 9 | 2.856 | 2.666 | 2.422 | (Be,Zn,Mg)Fe2+Al4O8 | 4.07 | 4.07 | 1.79 | 1.79
465 | 彭志忠矿 | Pengzhizhongite-6H(n) | 氧化物（含SO3,SeO3, AsO2,TeO3,IO3） | 三方晶系 | P③m | 5.692 | 0 | 13.78 | 0 | 0 | 0 | 1 | 2.846 | 2.423 | 1.639 | (Mg,Zn,Fe,Al)4(Sn,Fe)2(Al,□)10O22(OH)2 | 4.22 | 4.22 | 1.802 | 1.802
466 | 斜方碲铅石 | Plumbotellurite(n) | 氧化物（含SO3,SeO3, AsO2,TeO3,IO3） | 斜方晶系 | - | 8.41 | 13.729 | 9.189 | 0 | 0 | 0 | 12 | 3.21 | 3.17 | 3.099 | α-PbTeO3 | 7.2 | 7.2 | 2.23 | 2.23
467 | 羟钡铀矿 | Protasite(n) | 氧化物（含SO3,SeO3, AsO2,TeO3,IO3） | 单斜晶系 | Pn | 12.295 | 7.221 | 6.9558 | 0 | 90.4 | 0 | 2 | 7.06 | 3.58 | 3.14 | Ba[(UO2)3O3(OH)2]·3H2O | 5.827 | 5.928 | 1.83 | 1.79
468 | 铁钛镁尖晶石 | Qandilite(n) | 氧化物（含SO3,SeO3, AsO2,TeO3,IO3） | 等轴晶系 | Fd3m | 8.4033 | 0 | 0 | 0 | 0 | 0 | 8 | 2.533 | 1.617 | 1.486 | Mg2TiO4 | 4.03 | 4.03 | 13.5 | 12.9
469 | 骑田岭石 | Qitianlingite(n) | 氧化物（含SO3,SeO3, AsO2,TeO3,IO3） | 斜方晶系 | Pbcn | 23.706 | 5.723 | 5.045 | 0 | 0 | 0 | 4 | 3.65 | 2.96 | 2.87 | (Fe,Mn)2(Nb,Ta)2WO10 ,Fe>Mn,Nb>Ta | 6.42 | 6.42 | 14 | 12
470 | 水砷锰铅石 | Rouseite(n) | 氧化物（含SO3,SeO3, AsO2,TeO3,IO3） | 三斜晶系 | P1 | 6.36 | 7.29 | 5.54 | 97.3 | 114.2 | 106 | 1 | 6.81 | 2.983 | 2.849 | Pb2Mn(AsO3)2·2H2O | 5.7 | 5.7 | 3 | 1.8
471 | 水铅铀矿 | Sayrite(n) | 氧化物（含SO3,SeO3, AsO2,TeO3,IO3） | 单斜晶系 | P21/c | 10.704 | 6.96 | 14.533 | 0 | 116.8 | 0 | 2 | 7.01 | 3.512 | 3.113 | Pb2[(UO2)5O6(OH)2]·4H2O | 6.76 | 6.76 | 1.94 | 1.94
472 | 苏格兰石 | Scotlandite(n) | 氧化物（含SO3,SeO3, AsO2,TeO3,IO3） | 单斜晶系 | P21 | 4.542 | 5.333 | 6.413 | 0 | 106.22 | 0 | 2 | 3.99 | 3.38 | 3.25 | PbSO3 | 6.37 | 6.37 | 2.04 | 2.04
473 | 斯块黑铅矿 | Scrutinyite(n) | 氧化物（含SO3,SeO3, AsO2,TeO3,IO3） | 斜方晶系 | Pbcn | 4.971 | 5.956 | 5.438 | 0 | 0 | 0 | 4 | 3.816 | 3.117 | 1.84 | α-PbO2 | 9.867 | 9.867 | 18.8 | 17
474 | 水钼矿 | Sidwillite(n) | 氧化物（含SO3,SeO3, AsO2,TeO3,IO3） | 单斜晶系 | P21/n | 10.618 | 13.825 | 10.482 | 0 | 91.61 | 0 | 16 | 6.94 | 3.322 | 3.248 | MoO3·2H2O | 3.12 | 3.12 | 2.21 | 2.21
475 | 氧碲铋矿 | Smirite(n) | 氧化物（含SO3,SeO3, AsO2,TeO3,IO3） | 斜方晶系 | Cm2a | 16.447 | 5.513 | 11.579 | 0 | 0 | 0 | 8 | 3.226 | 2.89 | 1.996 | Bi2TeO5 | 7.78 | 7.78 | 2.36 | 2.36
476 | 苏钽铅钾石 | Sosedkoite(n) | 氧化物（含SO3,SeO3, AsO2,TeO3,IO3） | 斜方晶系 | - | 17.25 | 17.73 | 3.95 | 0 | 0 | 0 | 1 | 6.1 | 3.95 | 3.03 | (K,Na)5Al2(Ta,Nb,Sb)22O60 | 6.9 | 6.9 | 13.5 | 11.3
477 | 斯羟铜矿 | Spertiniite(n) | 氧化物（含SO3,SeO3, AsO2,TeO3,IO3） | 斜方晶系 | Cmcm | 2.951 | 10.592 | 5.257 | 0 | 0 | 0 | 4 | 5.28 | 3.73 | 2.632 | Cu(OH)2 | 3.93 | 3.93 | 1.8 | 1.72
478 | 钛锡锑铁矿 | Squawcreekite(n) | 氧化物（含SO3,SeO3, AsO2,TeO3,IO3） | 四方晶系 | P42/mmm | 4.6673 | 0 | 3.1006 | 0 | 0 | 0 | 2 | 3.3039 | 2.5844 | 1.7316 | (Fe,Sb,Sn,Ti,Al)O2 | 6.06 | 6.02 | 18.3 | 12.5
479 | 钙铁矿 | Srebrodolskite(n) | 氧化物（含SO3,SeO3, AsO2,TeO3,IO3） | 斜方晶系 | Pnma | 5.42 | 14.752 | 5.59 | 0 | 0 | 0 | 4 | 7.381 | 3.69 | 2.676 | Ca2Fe2O5 | 4.04 | 4.04 | 2.25 | 2.25
480 | 锑细晶石 | Stibiomicrolite(n) | 氧化物（含SO3,SeO3, AsO2,TeO3,IO3） | 等轴晶系 | Fd3m | 10.455 | 0 | 0 | 0 | 0 | 0 | 8 | 6.03 | 3.14 | 3.01 | (Ca,Sb3+,Na)2(Ta,Nb)2(O,OH,F)7 | 6.22 | 5.84 | 3 | 1.9
481 | 斯特拉基石 | Straczekite(n) | 氧化物（含SO3,SeO3, AsO2,TeO3,IO3） | 单斜晶系 | C2/m | 11.679 | 3.6608 | 10.636 | 0 | 100.53 | 0 | 0 | 10.449 | 3.486 | 1.8306 | (Ca,Ba,K,Na)1.14(V,V,Fe)8O20(H2O)2.9 | 3.29 | 3.09 | 0 | 0
482 | 四方羟锌石 | Sweetite(n) | 氧化物（含SO3,SeO3, AsO2,TeO3,IO3） | 四方晶系 | P41212 | 8.222 | 0 | 14.34 | 0 | 0 | 0 | 20 | 4.53 | 3.572 | 2.922 | Zn(OH)2 | 3.33 | 3.33 | 1.635 | 1.635
483 | 锰钽矿 | Tantalowodginite(up) | 氧化物（含SO3,SeO3, AsO2,TeO3,IO3） | 单斜晶系 | C2/c | 9.466 | 11.504 | 5.081 | 0 | 91.03 | 0 | 1 | 3.65 | 2.99 | 2.95 | Mn2Ta4Ta8O32 | 7.73 | 7.73 | 3 | 2
484 | 钽石 | Tantite(n) | 氧化物（含SO3,SeO3, AsO2,TeO3,IO3） | 三斜晶系 | - | 3.8 | 3.79 | 35.74 | 90.92 | 90.18 | 90 | 6 | 3.01 | 1.844 | 1.573 | Ta2O5 | 8.45 | 8.45 | 17.5 | 14.2
485 | 镁铍铝石 | Taprobanite=Taaffeite | 氧化物（含SO3,SeO3, AsO2,TeO3,IO3） | 六方晶系 | P63mc | 5.684 | 0 | 18.332 | 0 | 0 | 0 | 2 | 4.58 | 2.595 | 2.415 | BeMg3Al8O16 | 3.605 | 3.605 | 1.721 | 1.721
486 | 等轴锶钛石 | Tausonite(n) | 氧化物（含SO3,SeO3, AsO2,TeO3,IO3） | 等轴晶系 | Pm3m | 3.9048 | 0 | 0 | 0 | 0 | 0 | 1 | 2.761 | 1.959 | 1.952 | SrTiO3 | 4.88 | 4.83 | 0 | 0
487 | 施羟镍矿 | Theophrastite(n) | 氧化物（含SO3,SeO3, AsO2,TeO3,IO3） | 三方晶系 | P③m1 | 3.131 | 0 | 4.608 | 0 | 0 | 0 | 1 | 4.61 | 2.708 | 1.755 | Ni(OH)2 | 4 | 4 | 1.76 | 1.759
488 | 钛锰钽矿 | Titanowodginite(up) | 氧化物（含SO3,SeO3, AsO2,TeO3,IO3） | 单斜晶系 | C2/c | 9.466 | 11.431 | 5.126 | 0 | 90.32 | 0 | 1 | 3.64 | 2.97 | 2.5 | Mn4Ti4Ta8O32 | 6.86 | 6.86 | 3 | 2
489 | 羟钛钒矿 | Tivanite(n) | 氧化物（含SO3,SeO3, AsO2,TeO3,IO3） | 单斜晶系 | P21/c | 7.494 | 4.552 | 10.005 | 0 | 0 | 0 | 1 | 3.88 | 2.795 | 26.36 | V3+TiO3(OH) | 4.17 | 4.17 | 17.7 | 16.8
490 | 温钠钽石 | Ungursaite(n) | 氧化物（含SO3,SeO3, AsO2,TeO3,IO3） | 六方晶系 | P63/m | 6.218 | 0 | 36.8 | 0 | 0 | 0 | 1 | 6.16 | 3.07 | 3.01 | NaCa5Ta24O65(OH) | 7.23 | 7.23 | 18.1 | 16.8
491 | 钨铀华 | Uranotungstite(n) | 氧化物（含SO3,SeO3, AsO2,TeO3,IO3） | 斜方晶系 | P2221 | 9.22 | 13.81 | 7.17 | 0 | 0 | 0 | 2 | 6.96 | 4.6 | 3.46 | (Fe,Ba,Pb)(UO2)2WO4(OH)4·12H2O | 4.23 | 4.03 | 1.845 | 1.845
492 | 维羟锡锌石 | Vismirnovite(n) | 氧化物（含SO3,SeO3, AsO2,TeO3,IO3） | 等轴晶系 | Pn3m | 7.72 | 0 | 0 | 0 | 0 | 0 | 4 | 3.84 | 2.217 | 1.728 | ZnSn(OH)6 | 4.13 | 4.073 | 1.735 | 1.735
493 | 沃钒锰矿 | Vuorelainenite(n) | 氧化物（含SO3,SeO3, AsO2,TeO3,IO3） | 等轴晶系 | Fd3m | 8.48 | 0 | 0 | 0 | 0 | 0 | 8 | 2.559 | 1.633 | 1.502 | MnV2O4 | 4.64 | 4.64 | 16.2 | 15.4
494 | 正羟锌石 | Wulfingite(n) | 氧化物（含SO3,SeO3, AsO2,TeO3,IO3） | 斜方晶系 | P212121 | 8.49 | 5.162 | 4.917 | 0 | 0 | 0 | 4 | 4.407 | 4.25 | 3.28 | ε-Zn(OH)2 | 3.05 | 3.05 | 1.5781 | 1.5781
495 | 硫铝钙石 | Ye'elimite(n) | 氧化物（含SO3,SeO3, AsO2,TeO3,IO3） | 等轴晶系 | - | 18.392 | 0 | 0 | 0 | 0 | 0 | 0 | 3.915 | 3.7542 | 2.909 | Ca4Al6O12SO4 | 2.61 | 2.61 | 1.568 | 1.568
496 | 沂蒙矿 | Yimengite(n) | 氧化物（含SO3,SeO3, AsO2,TeO3,IO3） | 六方晶系 | P63/mmc | 5.875 | 0 | 22.94 | 0 | 0 | 0 | 2 | 2.78 | 2.63 | 1.622 | K(Cr,Ti,Fe,Mg)12O19 | 4.34 | 4.34 | 16.5 | 12.6
497 | 铅铁锰矿 | Zenzenite(n) | 氧化物（含SO3,SeO3, AsO2,TeO3,IO3） | 六方晶系 | P63/mcm | 10.008 | 0 | 13.672 | 0 | 0 | 0 | 4 | 3.18 | 2.663 | 1.687 | Pb3Fe4Mn3O15 | 6.83 | 6.83 | 31.6 | 22.9
498 | 津巴布韦石 | Zimbabweite(n) | 氧化物（含SO3,SeO3, AsO2,TeO3,IO3） | 斜方晶系 | Ccmb | 12.233 | 15.292 | 8.665 | 0 | 0 | 0 | 4 | 3.195 | 2.99 | 2.882 | (Na,K)2PbAs4(Ta,Nb,Ti)4O18 | 6.2 | 2.62 | 3 | 2.1
499 | 锌铬铁矿 | Zincochromite(n) | 氧化物（含SO3,SeO3, AsO2,TeO3,IO3） | 等轴晶系 | - | 8.352 | 0 | 0 | 0 | 0 | 0 | 0 | 2.954 | 2.519 | 2.088 | ZnCr2O4 | 5.434 | 5.434 | 12.4 | 11.6
500 | 六方石英 | β-Quartz | 氧化物（含SO3,SeO3, AsO2,TeO3,IO3） | 六方晶系 | P6422 | 5.02 | 0 | 5.48 | 0 | 0 | 0 | 3 | 3.42 | 1.85 | 1.57 | SiO2 | 2.54 | 2.51 | 1.5329 | 1.5329
501 | - | UN04-01 | 氧化物（含SO3,SeO3, AsO2,TeO3,IO3） | - | - | 0 | 0 | 0 | 0 | 0 | 0 | 0 | 0 | 0 | 0 | Mg2TiO4 | 0 | 0 | 0 | 0
502 | - | UN04-02 | 氧化物（含SO3,SeO3, AsO2,TeO3,IO3） | - | - | 0 | 0 | 0 | 0 | 0 | 0 | 0 | 0 | 0 | 0 | Sn2O3 | 0 | 0 | 0 | 0
503 | - | UN04-03 | 氧化物（含SO3,SeO3, AsO2,TeO3,IO3） | - | - | 0 | 0 | 0 | 0 | 0 | 0 | 0 | 0 | 0 | 0 | Sn3O4 | 0 | 0 | 0 | 0
504 | - | UN04-04 | 氧化物（含SO3,SeO3, AsO2,TeO3,IO3） | - | - | 0 | 0 | 0 | 0 | 0 | 0 | 0 | 0 | 0 | 0 | CaAl4O7 | 0 | 0 | 0 | 0
505 | - | UN04-05 | 氧化物（含SO3,SeO3, AsO2,TeO3,IO3） | 三方晶系 | R3 | 10.44 | 0 | 20.82 | 0 | 0 | 0 | 3 | 0 | 0 | 0 | (Pb,Sr,Y)2(Ti,Fe,REE,Mn)21O38 | 5 | 5 | 19.7 | 17.5
506 | - | UN04-06 | 氧化物（含SO3,SeO3, AsO2,TeO3,IO3） | 三方晶系 | - | 10.456 | 0 | 21.098 | 0 | 0 | 0 | 0 | 0 | 0 | 0 | (U,Pb)(Ti,Fe2+,Fe3+,Mn…)21O38 | 0 | 0 | 0 | 0
507 | - | UN04-07 | 氧化物（含SO3,SeO3, AsO2,TeO3,IO3） | - | - | 0 | 0 | 0 | 0 | 0 | 0 | 0 | 0 | 0 | 0 | Na2FeTi7O16 | 0 | 0 | 0 | 0
508 | - | UN04-08 | 氧化物（含SO3,SeO3, AsO2,TeO3,IO3） | - | - | 0 | 0 | 0 | 0 | 0 | 0 | 0 | 0 | 0 | 0 | Al2-x[Ti0.5(Mg,Fe)0.5]xTin-2O2n-1 x变化1.3-0.9,n变化6-14 | 0 | 0 | 0 | 0
509 | - | UN04-09 | 氧化物（含SO3,SeO3, AsO2,TeO3,IO3） | - | - | 0 | 0 | 0 | 0 | 0 | 0 | 0 | 0 | 0 | 0 | AlTi3+Ti2O7 | 0 | 0 | 0 | 0
510 | - | UN04-10 | 氧化物（含SO3,SeO3, AsO2,TeO3,IO3） | 三斜晶系 | - | 0 | 0 | 0 | 0 | 0 | 0 | 0 | 0 | 0 | 0 | TinO2n-1 (4≤n≤9) | 0 | 0 | 0 | 0
511 | - | UN04-11 | 氧化物（含SO3,SeO3, AsO2,TeO3,IO3） | 六方晶系 | P63/mmc | 2.85 | 0 | 4.48 | 0 | 0 | 0 | 0 | 0 | 0 | 0 | ε-MnO2 | 0 | 0 | 0 | 0
512 | - | UN04-12 | 氧化物（含SO3,SeO3, AsO2,TeO3,IO3） | - | - | 0 | 0 | 0 | 0 | 0 | 0 | 0 | 0 | 0 | 0 | (K,Ba)1.49(V,Cr,Ce,Fe3+,Mn,Mg,Ca)0.97(Ti,Zr,Si)6.9O16 | 0 | 0 | 0 | 0
513 | - | UN04-13 | 氧化物（含SO3,SeO3, AsO2,TeO3,IO3） | - | - | 0 | 0 | 0 | 0 | 0 | 0 | 0 | 0 | 0 | 0 | (Al,Ti3+,Zr,P,Si,Ca,Y,(La+Ce))2TiO5 | 0 | 0 | 13.6 | 12.9
514 | - | UN04-14 | 氧化物（含SO3,SeO3, AsO2,TeO3,IO3） | 单斜晶系 | - | 9.56 | 11.53 | 5.01 | 0 | 92 | 0 | 0 | 0 | 0 | 0 | Mn(Mn,Fe,W,Ti)(Nb,Ta)2O8 | 0 | 0 | 0 | 0
515 | - | UN04-15 | 氧化物（含SO3,SeO3, AsO2,TeO3,IO3） | 四方晶系 | - | 0 | 0 | 0 | 0 | 0 | 0 | 0 | 3.1 | 2.72 | 2.7 | U3O7 | 0 | 0 | 0 | 0
516 | - | UN04-16 | 氧化物（含SO3,SeO3, AsO2,TeO3,IO3） | 单斜晶系 | - | 8.656 | 4.981 | 9.675 | 0 | 92.1 | 0 | 0 | 4.83 | 4.34 | 2.42 | Al(OH1-xFx)3 | 2.51 | 2.51 | 0 | 0
517 | - | UN04-17 | 氧化物（含SO3,SeO3, AsO2,TeO3,IO3） | - | - | 0 | 0 | 0 | 0 | 0 | 0 | 0 | 0 | 0 | 0 | (Fe2+,Mg,Ti,Cr)6O7 | 0 | 0 | 0 | 0
518 | - | UN02-044 | 氧化物（含SO3,SeO3, AsO2,TeO3,IO3） | - | - | 0 | 0 | 0 | 0 | 0 | 0 | 0 | 0 | 0 | 0 | (Pd,Pt)(Te,Bi)O3 | 0 | 0 | 0 | 0
519 | 钍铀铅矿 | Aldanite(uc) | 氧化物（含SO3,SeO3, AsO2,TeO3,IO3） | 等轴晶系 | - | 5.539 | 0 | 0 | 0 | 0 | 0 | 0 | 0 | 0 | 0 | Th,U,Pb的氧化物 | 8.92 | 8.92 | 0 | 0
520 | 铝易解石 | Alumo-aeschynite(uc) | 氧化物（含SO3,SeO3, AsO2,TeO3,IO3） | 斜方晶系 | - | 5.352 | 11.01 | 7.051 | 0 | 0 | 0 | 0 | 0 | 0 | 0 | (Ce,Ca)(Nb,Ti,Al)2O6 | 0 | 0 | 2.3 | 2.3
521 | 锰钴土 | Asbolan(uc) | 氧化物（含SO3,SeO3, AsO2,TeO3,IO3） | 六方晶系 | - | 2.823 | 0 | 9.6 | 0 | 0 | 0 | 0 | 9.6 | 4.82 | 2.445 | Mn(O,OH)2(Co,Ni,Ca)x(OH)2x·nH2O,x<1 | 3.29 | 3.15 | 0 | 0
522 | 钙铌钇矿 | Calciosamarskite(uc) | 氧化物（含SO3,SeO3, AsO2,TeO3,IO3） | 单斜晶系 | - | 0 | 0 | 0 | 0 | 0 | 0 | 0 | 0 | 0 | 0 | 3(Fe,Ca,UO2…)O·(Ce,Y…)2O3·3(Nb,Ta)2O5? | 4.74 | 4.48 | 2.095 | 2.015
523 | 钛铁-铌钇矿 | Chlopinite(uc) | 氧化物（含SO3,SeO3, AsO2,TeO3,IO3） | 单斜晶系 | - | 0 | 0 | 0 | 0 | 0 | 0 | 0 | 0 | 0 | 0 | Y(Fe,U)(Nb,Ti,Ta)2O8 | 0 | 0 | 0 | 0
524 | 斜锰钾矿 | Clinocryptomelane(uc) | 氧化物（含SO3,SeO3, AsO2,TeO3,IO3） | 单斜晶系 | I2/m | 9.79 | 2.89 | 9.94 | 0 | 90.61 | 0 | 0 | 0 | 0 | 0 | K2Mn(2+)Mn(4+)7O16 | 0 | 0 | 0 | 0
525 | 斜锰钡矿 | Clinohollandite(uc) | 氧化物（含SO3,SeO3, AsO2,TeO3,IO3） | 单斜晶系 | I2/m | 9.91 | 2.87 | 9.75 | 0 | 90.6 | 0 | 0 | 0 | 0 | 0 | BaMn(2+)Mn(4+)7O16 | 0 | 0 | 0 | 0
526 | 碲铅华 | Dunhamite(uc) | 氧化物（含SO3,SeO3, AsO2,TeO3,IO3） | - | - | 0 | 0 | 0 | 0 | 0 | 0 | 0 | 0 | 0 | 0 | PbO·TeO2(?) | 0 | 0 | 0 | 0
527 | 铌-钙钛矿 | Dysanalyite(uc) | 氧化物（含SO3,SeO3, AsO2,TeO3,IO3） | 等轴晶系 | Pcmn | 5.45 | 7.78 | 5.55 | 0 | 0 | 0 | 4 | 0 | 0 | 0 | (Ca,Na,Ce)(Ti,Nb,Fe)O3 | 4.26 | 4.13 | 2.36 | 2.33
528 | 铁铬铁矿 | Ferrochromite(uc) | 氧化物（含SO3,SeO3, AsO2,TeO3,IO3） | 等轴晶系 | Fd3m | 8.378 | 0 | 0 | 0 | 0 | 0 | 8 | 2.51 | 1.91 | 1.61 | FeCr2O4 | 5.09 | 5.09 | 2.16 | 2.16
529 | 镁铁铬铁矿 | Ferro magnesiochromite(uc) | 氧化物（含SO3,SeO3, AsO2,TeO3,IO3） | 等轴晶系 | Fd3m | 8.31 | 0 | 0 | 0 | 0 | 0 | 8 | 0 | 0 | 0 | (Fe,Mg)Cr2O4 | 4.81 | 4.47 | 0 | 0
530 | 铁-铌钇矿 | Fitinhofite(uc) | 氧化物（含SO3,SeO3, AsO2,TeO3,IO3） | 单斜晶系 | - | 0 | 0 | 0 | 0 | 0 | 0 | 0 | 0 | 0 | 0 | 参考Samarsteite | 0 | 0 | 0 | 0
531 | 水赤铁矿 | Hydrohematite(uc) | 氧化物（含SO3,SeO3, AsO2,TeO3,IO3） | - | - | 0 | 0 | 0 | 0 | 0 | 0 | 0 | 2.7 | 2.5 | 2.2 | Fe2O3·nH2O | 5 | 3.5 | 0 | 0
532 | 水烧绿石 | Hydropyrochlore(uc) | 氧化物（含SO3,SeO3, AsO2,TeO3,IO3） | 等轴晶系 | - | 10.43 | 0 | 0 | 0 | 0 | 0 | 0 | 0 | 0 | 0 | (Ca,Na)2Nb2(O,F,OH)7 | 3.8 | 3.3 | 0 | 0
533 | 金红赤铁矿 | Kalkowskyn(uc) | 氧化物（含SO3,SeO3, AsO2,TeO3,IO3） | - | - | 0 | 0 | 0 | 0 | 0 | 0 | 0 | 0 | 0 | 0 | Fe2Ti3O9 | 4.01 | 4.01 | 3 | 1.769
534 | 铈钙钛矿 | Knopite(uc) | 氧化物（含SO3,SeO3, AsO2,TeO3,IO3） | 等轴晶系 | Pm3m | 7.78 | 0 | 0 | 0 | 0 | 0 | 1 | 2.72 | 2.7 | 1.91 | (Ca,Ti,Ce2)2O3 | 4.24 | 4.16 | 2.37 | 2.35
535 | 铬铜矿 | Macconnelite(uc) | 氧化物（含SO3,SeO3, AsO2,TeO3,IO3） | 三方晶系 | R③m | 2.98 | 0 | 17.16 | 0 | 0 | 0 | 3 | 0 | 0 | 0 | CuCrO3 | 5.5 | 5.5 | 0 | 0
536 | 黑晶石 | Magnalumoxide(uc) | 氧化物（含SO3,SeO3, AsO2,TeO3,IO3） | 等轴晶系 | P④3m | 8.086 | 0 | 0 | 0 | 0 | 0 | 1 | 2.441 | 2.027 | 1.43 | Mg5Al18O32 | 3.76 | 3.76 | 1.748 | 1.748
537 | 镁铌铁矿 | Magnesio-niobite(uc) | 氧化物（含SO3,SeO3, AsO2,TeO3,IO3） | 斜方晶系 | Pbcn | 14.17 | 5.65 | 5.02 | 0 | 0 | 0 | 4 | 3.62 | 2.95 | 1.728 | (Mg,Fe,Mn)(Nb,Ta,Ti)2O6 | 5.2 | 5.2 | 18.3 | 15.3
538 | 镁尖晶石 | Magnesio-spinel(uc) | 氧化物（含SO3,SeO3, AsO2,TeO3,IO3） | 等轴晶系 | Fd3m | 8.103 | 0 | 0 | 0 | 0 | 0 | 8 | 2.44 | 2.02 | 1.43 | MgAl2O4 | 3.55 | 3.55 | 1.719 | 1.719
539 | 铌镁矿 | Magnoniobite(uc) | 氧化物（含SO3,SeO3, AsO2,TeO3,IO3） | 斜方晶系 | Pbcn | 14.17 | 5.65 | 5.02 | 0 | 0 | 0 | 4 | 2.955 | 1.535 | 1.47 | MgNb2O6 | 5.27 | 5.17 | 0 | 0
540 | 铅钛矿 | Makedonite(uc) | 氧化物（含SO3,SeO3, AsO2,TeO3,IO3） | 四方晶系 | P4/mmm | 3.89 | 0 | 4.21 | 0 | 0 | 0 | 1 | 0 | 0 | 0 | PbTiO3 | 7.9 | 7.9 | 0 | 0
541 | 锰恩苏塔矿 | Manganonsutite(uc) | 氧化物（含SO3,SeO3, AsO2,TeO3,IO3） | - | - | 0 | 0 | 0 | 0 | 0 | 0 | 0 | 4.1 | 2.16 | 1.667 | 含Mn4+,Mn2+,H2O氧化物或硅酸盐 | 3.86 | 3.86 | 29.7 | 16
542 | 锑铅钙石 | Mauzeliite(uc) | 氧化物（含SO3,SeO3, AsO2,TeO3,IO3） | - | - | 0 | 0 | 0 | 0 | 0 | 0 | 0 | 0 | 0 | 0 | (Pb,Ca,Na)2(Sb,Ti)2(O,OH,F)7 | 0 | 0 | 0 | 0
543 | 兰黑镁铝石 | Mauritzite(uc) | 氧化物（含SO3,SeO3, AsO2,TeO3,IO3） | 斜方晶系 | - | 5.31 | 1.53 | 14.5 | 0 | 0 | 0 | 0 | 14.5 | 4.54 | 1.53 | (Mg,Fe)(Al,Fe)(OH)5 | 0 | 0 | 1.6035 | 1.6035
544 | 锑锰石 | Melanostibian(uc) | 氧化物（含SO3,SeO3, AsO2,TeO3,IO3） | 三方晶系 | R③ | 5.65 | 0 | 0 | 55.08 | 0 | 0 | 2 | 2.806 | 2.613 | 1.766 | (Mn,Fe2+)6Sb2O9 | 5.63 | 5.63 | 2.12 | 2.12
545 | 穆磁铁矿 | Muschketowite(uc) | 氧化物（含SO3,SeO3, AsO2,TeO3,IO3） | 等轴晶系 | - | 0 | 0 | 0 | 0 | 0 | 0 | 0 | 0 | 0 | 0 | FeFe2O4 | 0 | 0 | 0 | 0
546 | 穆塔菲石 | Musgravite-18R(uc) | 氧化物（含SO3,SeO3, AsO2,TeO3,IO3） | 三方晶系 | R③m | 5.68 | 0 | 41.14 | 0 | 0 | 0 | 6 | 2.408 | 2.052 | 1.419 | (Mg,Fe,Zn)2BeAl6O12 | 0 | 0 | 1.739 | 1.739
547 | 软镍矿 | Nickel hydroxide(uc) | 氧化物（含SO3,SeO3, AsO2,TeO3,IO3） | 三方晶系 | P③m1 | 3.07 | 0 | 23.2 | 0 | 0 | 0 | 0 | 7.59 | 3.79 | 2.585 | Ni5O(OH)9或4Ni(OH)2·NiOOH | 2.96 | 2.96 | 0 | 0
548 | 尼日利亚石 | Nigerite-6H(uc) | 氧化物（含SO3,SeO3, AsO2,TeO3,IO3） | 三方晶系 | P③m1 | 5.72 | 0 | 13.9 | 0 | 0 | 0 | 1 | 2.85 | 2.42 | 1.55 | (Fe,Zn)2Sn2(Al,Fe)12O22(OH)2 | 0 | 0 | 1.791 | 1.791
549 | 尼日利亚石 | Nigerite-24R(uc) | 氧化物（含SO3,SeO3, AsO2,TeO3,IO3） | 三方晶系 | P③m1 | 5.72 | 0 | 13.9 | 0 | 0 | 0 | 1 | 2.85 | 1.42 | 1.55 | (Fe,Zn)4Sn2(Al,Fe)15O30(OH)2 | 4.4 | 4.4 | 1.83 | 1.83
550 | 铁金红石 | Nigrine(uc) | 氧化物（含SO3,SeO3, AsO2,TeO3,IO3） | 四方晶系 | P42/mnm | 4.58 | 0 | 2.95 | 0 | 0 | 0 | 2 | 3.245 | 2.489 | 1.687 | TiO2 | 4.3 | 4.2 | 2.613 | 2.605
551 | 铌-锐钛矿 | Nioboanatase(uc) | 氧化物（含SO3,SeO3, AsO2,TeO3,IO3） | - | - | 3.83 | 0 | 9.6 | 0 | 0 | 0 | 0 | 3.54 | 2.38 | 1.917 | (Ti,Nb,…)O2 | 0 | 0 | 0 | 0
552 | 铈钛钙铌矿 | Nioboloparite(uc) | 氧化物（含SO3,SeO3, AsO2,TeO3,IO3） | 等轴晶系 | - | 3.905 | 0 | 0 | 0 | 0 | 0 | 1 | 2.756 | 1.951 | 1.95 | (Na,Ce)(Ti,Nb)O3 | 4.657 | 4.657 | 2.35 | 2.35
553 | 铌石 | Nioboxide(uc) | 氧化物（含SO3,SeO3, AsO2,TeO3,IO3） | - | - | 0 | 0 | 0 | 0 | 0 | 0 | 0 | 0 | 0 | 0 | Nb2O5(?) | 0 | 0 | 0 | 0
554 | 水铌钽石 | Niohydroxide(uc) | 氧化物（含SO3,SeO3, AsO2,TeO3,IO3） | - | - | 0 | 0 | 0 | 0 | 0 | 0 | 0 | 0 | 0 | 0 | (Nb,Ta)(OH)5(?) | 0 | 0 | 0 | 0
555 | 铌钇石 | Nohlite(uc) | 氧化物（含SO3,SeO3, AsO2,TeO3,IO3） | - | - | 0 | 0 | 0 | 0 | 0 | 0 | 0 | 0 | 0 | 0 | (Ca,Mg,Fe2+,Yt,U,…)2(Nb,Zr,Fe3+)3O10 | 5.04 | 5.04 | 0 | 0
556 | 水钛锆石 | Oliveiraite(uc) | 氧化物（含SO3,SeO3, AsO2,TeO3,IO3） | - | - | 0 | 0 | 0 | 0 | 0 | 0 | 0 | 0 | 0 | 0 | Zr3Ti2O10·2H2O(?) | 0 | 0 | 0 | 0
557 | 单斜锡钽锰矿 | Olovotantalite(uc) | 氧化物（含SO3,SeO3, AsO2,TeO3,IO3） | 单斜晶系 | Cc | 9.52 | 11.47 | 5.11 | 0 | 91.18 | 0 | 4 | 3.67 | 3 | 2.95 | 通式近于锡锰钽矿MnSnTa2O8 | 7.4 | 7.4 | 0 | 0
558 | 斜方镁黑铁锰矿 | Orthomagmanganjacobsite(uc) | 氧化物（含SO3,SeO3, AsO2,TeO3,IO3） | 斜方晶系 | - | 8.288 | 8.458 | 8.789 | 0 | 0 | 0 | 0 | 2.98 | 2.539 | 2.439 | (Mn,Mg)(Mn,Fe)2O4 | 4.432 | 4.32 | 20.6 | 13.2
559 | 副黑铁钒矿 | Paramontroseite(uc) | 氧化物（含SO3,SeO3, AsO2,TeO3,IO3） | 斜方晶系 | Pbnm | 4.89 | 9.39 | 2.93 | 0 | 0 | 0 | 4 | 4.31 | 3.38 | 2.644 | VO2 | 4.09 | 4.09 | 0 | 0
560 | 普鲁曼奇矿 | Plumangite(uc) | 氧化物（含SO3,SeO3, AsO2,TeO3,IO3） | - | - | 0 | 0 | 0 | 0 | 0 | 0 | 0 | 0 | 0 | 0 | (Cu,Zn)PbMn4O11 | 0 | 0 | 0 | 0
561 | 铅铌钇矿 | Plumboniobite(uc) | 氧化物（含SO3,SeO3, AsO2,TeO3,IO3） | - | - | 0 | 0 | 0 | 0 | 0 | 0 | 0 | 0 | 0 | 0 | Y(Fe,U)(Nb,Ta)2O8 | 0 | 0 | 0 | 0
562 | 原氧钒石 | Protodoloresite(uc) | 氧化物（含SO3,SeO3, AsO2,TeO3,IO3） | 单斜晶系 | C2/m | 19.64 | 2.99 | 4.83 | 0 | 103.55 | 0 | 2 | 0 | 0 | 0 | V3O4(OH)4 | 0 | 0 | 0 | 0
563 | 低温石英 | High-Quartz(α) | 氧化物（含SO3,SeO3, AsO2,TeO3,IO3） | 三方晶系 | P3121 | 4.913 | 0 | 5.4045 | 0 | 0 | 0 | 3 | 4.25 | 3.343 | 2.456 | SiO2 | 2.65 | 2.65 | 1.544 | 1.544
564 | 稀土贝塔石 | RE-betafite(uc) | 氧化物（含SO3,SeO3, AsO2,TeO3,IO3） | 等轴晶系 | - | 10.25 | 0 | 0 | 0 | 0 | 0 | 0 | 3.258 | 2.985 | 1.694 | (Ca,U,REE)2(Ti,Nb)2O6(OH) | 3.65 | 3.65 | 0 | 0
565 | 稀土铌钙矿 | RE-fersmite(uc) | 氧化物（含SO3,SeO3, AsO2,TeO3,IO3） | 斜方晶系 | Pcan | 5.657 | 14.78 | 5.219 | 0 | 0 | 0 | 4 | 3.046 | 1.8 | 1.766 | CaNb2O6 | 4.67 | 4.67 | 0 | 0
566 | 钒石 | Scherbinaite(uc) | 氧化物（含SO3,SeO3, AsO2,TeO3,IO3） | 斜方晶系 | - | 4.35 | 11.53 | 3.57 | 0 | 0 | 0 | 0 | 4.339 | 4.067 | 2.883 | V2O5 | 3.2 | 3.2 | 2.42 | 2.42
567 | ω-二氧化硅 | Silica-ω(uc) | 氧化物（含SO3,SeO3, AsO2,TeO3,IO3） | 斜方晶系 | Icma | 4.72 | 5.16 | 8.36 | 0 | 0 | 0 | 4 | 0 | 0 | 0 | SiO2 | 1.98 | 1.96 | 0 | 0
568 | 塔菲石 | Taaffeite-8H(uc) | 氧化物（含SO3,SeO3, AsO2,TeO3,IO3） | 六方晶系 | P6122 | 5.687 | 0 | 18.34 | 0 | 0 | 0 | 2 | 2.43 | 2.06 | 1.93 | Mg3BeAl8O16 | 3.61 | 3.6 | 1.736 | 1.722
569 | 钽铌钛铀矿 | Tantato-betafite(uc) | 氧化物（含SO3,SeO3, AsO2,TeO3,IO3） | 等轴晶系 | Fd3m | 10.2 | 0 | 0 | 0 | 0 | 0 | 8 | 2.98 | 1.82 | 1.55 | (Ca,U)2-x(Ti,Nb)2O6-x(OH)1+x x=1.5-0.5 | 4.82 | 3.75 | 1.925 | 1.915
570 | 钍贝塔石 | Thorbetafite(uc) | 氧化物（含SO3,SeO3, AsO2,TeO3,IO3） | - | - | 10.36 | 0 | 0 | 0 | 0 | 0 | 0 | 2.975 | 1.826 | 1.558 | (Ca,Th)2(Ti,Nb,Ta)2O6(OH) | 4.46 | 4.46 | 2.05 | 2.05
571 | 单斜锡钽锰矿 | Tintantalite(uc) | 氧化物（含SO3,SeO3, AsO2,TeO3,IO3） | 单斜晶系 | Cc | 9.52 | 11.47 | 5.11 | 0 | 91.18 | 0 | 4 | 3.67 | 3 | 2.95 | MnX1X2TaO8 X1=Sn4+,Ta5+,Ti3+;X2=Ta,Nb,Mn,Fe | 7.36 | 7.19 | 15.9 | 14.8
572 | 钛褐钇铌矿 | Titanofergusonite(uc) | 氧化物（含SO3,SeO3, AsO2,TeO3,IO3） | - | - | 0 | 0 | 0 | 0 | 0 | 0 | 0 | 0 | 0 | 0 | 当Ti原子数达20%称为钛褐钇铌矿 | 0 | 0 | 0 | 0
573 | 钛赤铁矿 | Titanohematite(uc) | 氧化物（含SO3,SeO3, AsO2,TeO3,IO3） | - | - | 0 | 0 | 0 | 0 | 0 | 0 | 0 | 2.7 | 2.52 | 1.679 | (Fe2+,Fe3+,Ti)2O3 | 4.57 | 4.57 | 22.7 | 22.7
574 | 钛磁铁矿 | Titanomagnetite(uc) | 氧化物（含SO3,SeO3, AsO2,TeO3,IO3） | 等轴晶系 | - | 0 | 0 | 0 | 0 | 0 | 0 | 0 | 0 | 0 | 0 | Fe1+xFe2-2xTixO4 | 0 | 0 | 17.2 | 16.05
575 | 高温鳞石英 | High Tridymite(uc) | 氧化物（含SO3,SeO3, AsO2,TeO3,IO3） | 单斜晶系 | C2/c | 18.54 | 5.01 | 25.79 | 0 | 117.4 | 0 | 48 | 4.3 | 4.09 | 3.8 | SiO2 | 2.3 | 2.26 | 1.48 | 1.473
576 | 铀易解石 | Uranoaes-chynite(uc) | 氧化物（含SO3,SeO3, AsO2,TeO3,IO3） | 斜方晶系 | - | 5.15 | 10.97 | 7.35 | 0 | 0 | 0 | 0 | 3.07 | 3 | 2.56 | (Ce,Th,U,Y,Ca)(Ti,Nb)2O6 | 4.976 | 4.91 | 2.36 | 2.23
577 | 水铀矿 | Urhite(uc) | 氧化物（含SO3,SeO3, AsO2,TeO3,IO3） | - | - | 0 | 0 | 0 | 0 | 0 | 0 | 0 | 0 | 0 | 0 | 2UO3·2.3-3.1H2O | 4.17 | 3.8 | 1.705 | 1.681
578 | β-磁锰铁矿 | β-Vredenburgite(uc) | 氧化物（含SO3,SeO3, AsO2,TeO3,IO3） | 四方晶系 | I41/amd | 5.78 | 0 | 9.35 | 0 | 0 | 0 | 4 | 0 | 0 | 0 | (Mn,Fe)3O4 | 5 | 5 | 20 | 18
579 | 尤科苏卡矿 | Yokosukaite(uc) | 氧化物（含SO3,SeO3, AsO2,TeO3,IO3） | - | - | 0 | 0 | 0 | 0 | 0 | 0 | 0 | 4.3 | 2.4 | 1.62 | 2MnO2·0.84H2O | 0 | 0 | 0 | 0
580 | 钇-易解石 | Yttriumaeschynite(uc) | 氧化物（含SO3,SeO3, AsO2,TeO3,IO3） | - | - | 0 | 0 | 0 | 0 | 0 | 0 | 0 | 2.973 | 2.886 | 1.567 | (Ce,Y,Th,Ca)(Ti,Nb)2O6 | 5.05 | 4.61 | 2.2 | 2.14
581 | 锆贝塔石 | Zirconiumbetafite(uc) | 氧化物（含SO3,SeO3, AsO2,TeO3,IO3） | - | - | 0 | 0 | 0 | 0 | 0 | 0 | 0 | 0 | 0 | 0 | (Ca,U)2(Ti,Nb,Zr)2O6(OH) | 4.59 | 4.59 | 0 | 0
582 | 孟宪民石 | Mengxianmingite(uc) | 氧化物（含SO3,SeO3, AsO2,TeO3,IO3） | 单斜晶系 | C2/m | 9.903 | 5.681 | 30.43 | 0 | 93 | 0 | 2 | 2.817 | 2.375 | 1.425 | (Ca,Na)4(Mg,Fe,Zn)5(Sn,Mn)4Al16O41 | 3.724 | 3.724 | 1.791 | 1.791
583 | 本生水锰矿 | Buserite(uc) | 氧化物（含SO3,SeO3, AsO2,TeO3,IO3） | 六方晶系 | - | 2.84 | 0 | 9.7 | 0 | 0 | 0 | 0 | 0 | 0 | 0 | MnO2·H2O | 0 | 0 | 0 | 0
584 | 铈钛锆钍矿 | Cerzirkelite(uc) | 氧化物（含SO3,SeO3, AsO2,TeO3,IO3） | 单斜晶系 | - | 7.26 | 12.57 | 1.68 | 0 | 100.5 | 0 | 0 | 0 | 0 | 0 | CaYFeZr2Ti3O14 | 0 | 0 | 3 | 1.8
585 | 斜羟铍石 | Clinobehoite(uc) | 氧化物（含SO3,SeO3, AsO2,TeO3,IO3） | 单斜晶系 | P21 | 11.02 | 4.746 | 8.646 | 0 | 98.94 | 0 | 12 | 0 | 0 | 0 | Be(OH)2 | 1.92 | 1.92 | 0 | 0
586 | 拉萨科矿 | Lasarenkoite(uc) | 氧化物（含SO3,SeO3, AsO2,TeO3,IO3） | 斜方晶系 | - | 21.8 | 12.64 | 8.4 | 0 | 0 | 0 | 0 | 0 | 0 | 0 | CaFeAs3O7·3H2O | 0 | 0 | 1.955 | 1.82
587 | 密诺米矿 | Miomirite(uc) | 氧化物（含SO3,SeO3, AsO2,TeO3,IO3） | 三斜晶系 | - | 0 | 0 | 0 | 0 | 0 | 0 | 0 | 0 | 0 | 0 | PbFe8UTi12O38 | 0 | 0 | 0 | 0
588 | 单斜SiO2 | Monoclinic Polymorph of SiO2 | 氧化物（含SO3,SeO3, AsO2,TeO3,IO3） | 斜方晶系 | I12/a1 | 8.77 | 4.879 | 10.72 | 0 | 90.08 | 0 | 0 | 0 | 0 | 0 | SiO2 | 0 | 0 | 0 | 0
589 | 漫钠钽石 | Ungursaite(uc) | 氧化物（含SO3,SeO3, AsO2,TeO3,IO3） | 六方晶系 | P63/m | 6.218 | 0 | 36.8 | 0 | 0 | 0 | 1 | 6.16 | 3.07 | 3.01 | NaCa5Ta24O65(OH) | 7.23 | 7.23 | 18.1 | 16.8
590 | 钨钽铁矿 | Wolframoixiolite(uc) | 氧化物（含SO3,SeO3, AsO2,TeO3,IO3） | 单斜晶系 | Pc | 4.674 | 5.673 | 5.05 | 0 | 90 | 0 | 2 | 0 | 0 | 0 | (Fe,Mn,Nb)(Nb,W,Ta)2O6 | 6.3 | 6.3 | 0 | 0
591 | - | UN04-21 | 氧化物（含SO3,SeO3, AsO2,TeO3,IO3） | - | - | 0 | 0 | 0 | 0 | 0 | 0 | 0 | 4.81 | 4.34 | 4.18 | Al(OH)3(?) | 0 | 0 | 0 | 0
592 | - | UN04-20 | 氧化物（含SO3,SeO3, AsO2,TeO3,IO3） | - | - | 0 | 0 | 0 | 0 | 0 | 0 | 0 | 10.28 | 4.78 | 4.7 | CaNb4O11·12H2O(?) H2O由差减而得 | 0 | 0 | 0 | 0
593 | - | UN04-18 | 氧化物（含SO3,SeO3, AsO2,TeO3,IO3） | - | - | 0 | 0 | 0 | 0 | 0 | 0 | 0 | 10.3 | 8.49 | 7.83 | Na-Mn-Nb氧化物或氢氧化物(?) | 0 | 0 | 0 | 0
594 | - | UN04-19 | 氧化物（含SO3,SeO3, AsO2,TeO3,IO3） | - | - | 0 | 0 | 0 | 0 | 0 | 0 | 0 | 0 | 0 | 0 | Pt oxide(?) | 0 | 0 | 0 | 0
595 | 巴泽诺夫石 | Bazhenovite(n) | 氧化物（含SO3,SeO3, AsO2,TeO3,IO3） | 单斜晶系 | P21/c | 8.45 | 17.47 | 8.24 | 0 | 119.5 | 0 | 1 | 8.76 | 4.39 | 2.91 | CaS4.85·Ca(S2.25O3)·Ca6(OH)12.20·20.14H2O | 1.83 | 1.83 | 1.619 | 1.619
596 | 斯里兰卡石 | Srilankite(n) | 氧化物（含SO3,SeO3, AsO2,TeO3,IO3） | 斜方晶系 | Pbcn | 4.708 | 5.55 | 5.019 | 0 | 0 | 0 | 4 | 3.61 | 2.92 | 1.721 | (Ti,Zr)O2 | 4.77 | 4.77 | 2.38 | 2.38