## Sheet1
|  | 中国地质科学院信息中心 | 矿物数据库 | 硫化物及硫盐类 | 共850种
.
No. | 中文名 | 英文名 | 类别 | 晶系 | 空间群 | A0 | B0 | C0 | α | β | γ | Z | D1 | D2 | D3 | 化学式 | 比重上限 | 比重下限 | 折光率上限 | 折光率下限
1 | 铜蓝 | Covellite | 硫化物（含硫盐） | 六方晶系 | P63/mmc | 3.792 | 0 | 16.344 | 0 | 0 | 0 | 6 | 3.048 | 2.813 | 2.724 | CuS | 4.76 | 4.6 | 1.45 | 1
2 | 硫砷银铅矿 | Marrite | 硫化物（含硫盐） | 单斜晶系 | P21/a | 7.291 | 12.68 | 5.998 | 0 | 91.13 | 0 | 4 | 3.45 | 3 | 2.75 | AgPbAsS3 | 6.23 | 6.23 | 34 | 31.5
3 | 螺硫银矿 | Acanthite | 硫化物（含硫盐） | 单斜晶系 | P21/n | 4.23 | 6.91 | 7.87 | 0 | 99.35 | 0 | 4 | 3.07 | 2.58 | 2.44 | Ag2S | 7.24 | 7.19 | 37 | 33
4 | 硒铁矿 | Achavalite | 硫化物（含硫盐） | 六方晶系 | P63/mmc | 3.61 | 0 | 5.87 | 0 | 0 | 0 | 2 | 3.125 | 1.923 | 1.889 | FeSe | 6.58 | 6.58 | 0 | 0
5 | 辉硒银矿 | Aguilarite | 硫化物（含硫盐） | 斜方晶系 | - | 4.33 | 7.09 | 7.76 | 0 | 0 | 0 | 2 | 2.88 | 2.43 | 2.23 | Ag4SeS | 7.586 | 7.586 | 36 | 34.5
6 | 针硫铋铅矿 | Aikinite | 硫化物（含硫盐） | 斜方晶系 | Pnma | 11.3 | 11.65 | 4 | 0 | 0 | 0 | 4 | 3.67 | 3.589 | 3.184 | PbCuBiS3 | 7.07 | 7.07 | 38 | 39.2
7 | 硫砷汞铜矿 | Aktashite | 硫化物（含硫盐） | 三方晶系 | R3 | 13.72 | 0 | 9.32 | 0 | 0 | 0 | 3 | 3.1 | 1.903 | 1.621 | Cu6Hg3As4S12 | 5.71 | 5.71 | 30.8 | 27.3
8 | 硫锰矿 | Alabandite | 硫化物（含硫盐） | 等轴晶系 | Fm3m | 5.224 | 0 | 0 | 0 | 0 | 0 | 4 | 2.612 | 1.847 | 1.509 | MnS | 4.03 | 4.03 | 24 | 20
9 | 硫碲铋铅矿 | Aleksite | 硫化物（含硫盐） | 六方晶系 | - | 4.238 | 0 | 79.76 | 0 | 0 | 0 | 6 | 3.09 | 2.25 | 2.12 | PbBi2Te2S2 | 7.7 | 7.7 | 54.2 | 51.4
10 | 微晶砷铜矿 | Algodonite | 硫化物（含硫盐） | 六方晶系 | P63/mmc | 2.6 | 0 | 4.23 | 0 | 0 | 0 | 0.286 | 2.25 | 2.11 | 1.99 | Cu6As | 8.38 | 8.38 | 66.5 | 61.5
11 | 六方锑银矿 | Allargentum | 硫化物（含硫盐） | 六方晶系 | P63/mmc | 2.95 | 0 | 4.77 | 0 | 0 | 0 | 2 | 2.545 | 2.396 | 2.246 | Ag6Sb | 10 | 10 | 71.3 | 68.7
12 | 斜硫砷钴矿 | Alloclasite | 硫化物（含硫盐） | 斜方晶系 | P22121 | 4.64 | 5.61 | 3.42 | 0 | 0 | 0 | 2 | 2.75 | 2.47 | 1.82 | (Co,Fe)AsS | 5.91 | 5.91 | 53 | 53
13 | 碲铅矿 | Altaite | 硫化物（含硫盐） | 等轴晶系 | Fm3m | 6.452 | 0 | 0 | 0 | 0 | 0 | 4 | 3.23 | 2.28 | 1.858 | PbTe | 8.19 | 8.19 | 61 | 52
14 | 硫锑银铅矿 | Andorite-cuprian | 硫化物（含硫盐） | 斜方晶系 | Pmma | 12.994 | 19.15 | 4.3 | 0 | 0 | 0 | 4 | 3.44 | 3.302 | 2.905 | AgPbSb3S6 | 5.41 | 5.41 | 30 | 30
15 | 安多矿 | Anduoite | 硫化物（含硫盐） | 斜方晶系 | Pnnm | 5.41 | 6.206 | 3.01 | 0 | 0 | 0 | 2 | 1.92 | 1.501 | 1.21 | (Ru,Os)As2 | 8.25 | 8.25 | 62.5 | 55.1
16 | 斜方蓝辉铜矿 | Anilite | 硫化物（含硫盐） | 斜方晶系 | Pnma | 7.89 | 7.84 | 11.01 | 0 | 0 | 0 | 4 | 3.356 | 3.345 | 1.956 | Cu7S4 | 5.64 | 5.64 | 0 | 0
17 | 硫铋锑银矿 | Aramayoite | 硫化物（含硫盐） | 三斜晶系 | P① | 7.74 | 8.84 | 8.32 | 100.7 | 90 | 103.9 | 6 | 3.22 | 2.82 | 2.05 | Ag(Sb,Bi)S2 | 5.6 | 5.6 | 30 | 35
18 | 银镍黄铁矿 | Argentopentlandite | 硫化物（含硫盐） | 等轴晶系 | Fm3m | 10.5 | 0 | 0 | 0 | 0 | 0 | 4 | 3.17 | 2.02 | 1.86 | Ag(Fe,Ni)8S8 | 4.66 | 4.66 | 39.4 | 25.4
19 | 阿硫铁银矿 | Argentopyrite | 硫化物（含硫盐） | 斜方晶系 | Pmmn | 6.64 | 11.47 | 6.45 | 0 | 0 | 0 | 4 | 3.62 | 3.34 | 3.32 | AgFe2S3 | 4.25 | 4.25 | 45 | 45
20 | 硫银锗矿 | Argyrodite | 硫化物（含硫盐） | 斜方晶系 | Pna21 | 15.149 | 7.476 | 10.589 | 0 | 0 | 0 | 4 | 3.02 | 2.66 | 2.44 | Ag8GeS6 | 6.28 | 6.28 | 24.4 | 22
21 | 砷钯矿 | Arsenopalladinite | 硫化物（含硫盐） | 三斜晶系 | P1 | 7.43 | 14.06 | 7.35 | 92.88 | 119.5 | 95.5 | 6 | 2.34 | 2.13 | 1.41 | Pd5(As,Sb)2 | 10.4 | 10.4 | 52.5 | 44
22 | 毒砂 | Arsenopyrite | 硫化物（含硫盐） | 单斜晶系 | P21/c | 9.53 | 5.66 | 6.43 | 0 | 112.3 | 0 | 4 | 2.677 | 2.662 | 2.44 | FeAsS | 6.1 | 6.1 | 47.94 | 51.55
23 | 等轴硫砷铜矿 | Arsenosulvanite | 硫化物（含硫盐） | 等轴晶系 | P④3m | 5.271 | 0 | 0 | 0 | 0 | 0 | 1 | 3.04 | 1.87 | 1.59 | Cu3(V<0.5,As>0.5)S4 | 4 | 4 | 0 | 0
24 | 斜方硒铜矿 | Athabascaite | 硫化物（含硫盐） | 斜方晶系 | - | 8.23 | 11.98 | 6.44 | 0 | 0 | 0 | 4 | 3.24 | 3.02 | 1.997 | Cu5Se4 | 6.61 | 6.61 | 25.5 | 24
25 | 砷汞钯矿 | Atheneite | 硫化物（含硫盐） | 六方晶系 | P6/mmm | 6.798 | 0 | 3.483 | 0 | 0 | 0 | 2 | 2.423 | 2.246 | 1.371 | (Pd,Hg)3As | 10.2 | 10.2 | 63.13 | 54.75
26 | 方锑金矿 | Aurostibite | 硫化物（含硫盐） | 等轴晶系 | Pa3 | 6.659 | 0 | 0 | 0 | 0 | 0 | 4 | 3.33 | 2.98 | 2.01 | AuSb2 | 9.98 | 9.98 | 61 | 61
27 | 硫汞银铜矿 | Balkanite | 硫化物（含硫盐） | 斜方晶系 | P222 | 10.62 | 9.42 | 3.92 | 0 | 0 | 0 | 1 | 2.984 | 2.614 | 2.55 | Cu9HgAg5S8 | 6.32 | 6.32 | 35.6 | 31.8
28 | 碲硒铜矿 | Bambollaite | 硫化物（含硫盐） | 四方晶系 | I41/amd | 3.865 | 0 | 5.63 | 0 | 0 | 0 | 1 | 3.19 | 1.96 | 1.931 | Cu(Se,Te)2 | 5.64 | 5.64 | 0 | 0
29 | 巴硫铁钾矿 | Bartonite | 硫化物（含硫盐） | 四方晶系 | I4/mmm | 10.424 | 0 | 20.626 | 0 | 0 | 0 | 4 | 9.31 | 5.99 | 2.99 | K3Fe10S14 | 3.31 | 3.31 | 0 | 0
30 | 褐硫砷铅矿 | Baumhauerite | 硫化物（含硫盐） | 三斜晶系 | P① | 22.905 | 8.329 | 7.957 | 90.35 | 97 | 90.42 | 4 | 4.149 | 3.594 | 3.47 | Pb2PbAs4S9 | 5.33 | 5.33 | 39 | 39
31 | 灰硒铜矿 | Bellidoite | 硫化物（含硫盐） | 四方晶系 | P42/n | 11.52 | 0 | 11.74 | 0 | 0 | 0 | 32 | 3.38 | 2.06 | 1.763 | Cu2Se | 7.03 | 7.03 | 28.5 | 28.5
32 | 本硫铋银矿 | Benjaminite | 硫化物（含硫盐） | 单斜晶系 | C2/m | 13.246 | 4.044 | 20.179 | 0 | 103.21 | 0 | 2 | 3.539 | 3.427 | 2.851 | (Ag,Cu)3(Bi,Pb)7S12 | 6.34 | 6.34 | 43 | 41
33 | 六方硫锡矿 | Berndtite-C6 | 硫化物（含硫盐） | 六方晶系 | P63mc | 3.645 | 0 | 11.802 | 0 | 0 | 0 | 2 | 3.16 | 2.78 | 1.82 | β-SnS2 | 4.5 | 4.5 | 25 | 25
34 | 板硫铋铜铅矿 | Berryite | 硫化物（含硫盐） | 单斜晶系 | P21/m | 12.72 | 4.02 | 58.07 | 0 | 102.5 | 0 | 6 | 3.47 | 2.89 | 2.7 | AgCu2Pb2Bi5S11 | 6.7 | 6.7 | 43 | 43
35 | 辉铁锑矿 | Berthierite | 硫化物（含硫盐） | 斜方晶系 | Pnam | 11.38 | 14.13 | 3.76 | 0 | 0 | 0 | 4 | 3.66 | 2.86 | 2.6 | FeSb2S4 | 4.64 | 4.64 | 48.7 | 42.2
36 | 硒铜矿 | Berzelianite | 硫化物（含硫盐） | 等轴晶系 | Pm3m | 5.739 | 0 | 0 | 0 | 0 | 0 | 4 | 3.33 | 2.03 | 1.729 | Cu2Se | 6.65 | 6.65 | 28.1 | 20.3
37 | 针硫铅铜矿 | Betekhtinite | 硫化物（含硫盐） | 斜方晶系 | Immm | 14.693 | 22.72 | 3.861 | 0 | 0 | 0 | 4 | 3.08 | 2.94 | 2.35 | Cu10(Pb,Fe)S6 | 6 | 6 | 0 | 0
38 | 碲铅铜金矿 | Bilibinskite | 硫化物（含硫盐） | 等轴晶系 | - | 4.095 | 0 | 0 | 0 | 0 | 0 | 0.5 | 2.37 | 2.05 | 1.232 | Au3Cu2PbTe2 | 14.27 | 14.27 | 36.5 | 14.5
39 | 硫锑砷银矿 | Billingsleyite | 硫化物（含硫盐） | 斜方晶系 | C2221 | 14.82 | 14.8 | 10.48 | 0 | 0 | 0 | 8 | 3.03 | 2.91 | 2.8 | Ag7AsS6 | 5.94 | 5.94 | 30 | 30
40 | 辉铋矿 | Bismuthinite | 硫化物（含硫盐） | 斜方晶系 | Pbnm | 11.149 | 11.304 | 3.981 | 0 | 0 | 0 | 4 | 3.569 | 3.53 | 3.118 | Bi2S3 | 6.8 | 6.8 | 54.51 | 49.18
41 | 碲铁铜金矿 | Bogdanovite | 硫化物（含硫盐） | 等轴晶系 | - | 4.087 | 0 | 0 | 0 | 0 | 0 | 0 | 2.36 | 2.05 | 1.45 | Au5(Cu,Fe)3(Te,Pb)2 | 0 | 0 | 36.8 | 14.8
42 | 硒铋银矿 | Bohdanowiczite | 硫化物（含硫盐） | 六方晶系 | P③m1 | 8.41 | 0 | 19.63 | 0 | 0 | 0 | 12 | 3.42 | 2.93 | 2.101 | AgBiSe2 | 7.87 | 7.87 | 55 | 55
43 | 方硒钴矿 | Bornhardtite | 硫化物（含硫盐） | 等轴晶系 | Fd3m | 10.2 | 0 | 0 | 0 | 0 | 0 | 8 | 2.7 | 2.4 | 2.3 | Co3Se4 | 6.6 | 6.6 | 0 | 0
44 | 斑铜矿 | Bornite | 硫化物（含硫盐） | 四方晶系 | P④21c | 10.94 | 0 | 21.88 | 0 | 0 | 0 | 16 | 3.18 | 2.74 | 1.937 | Cu5FeS4 | 5.06 | 5.06 | 25.8 | 16.6
45 | 亮碲锑钯矿 | Borovskite | 硫化物（含硫盐） | 等轴晶系 | - | 5.794 | 0 | 0 | 0 | 0 | 0 | 1 | 2.902 | 2.041 | 1.55 | Pd3SbTe4 | 8.12 | 8.12 | 61.2 | 50.2
46 | 硫锑铅矿 | Boulangerite | 硫化物（含硫盐） | 单斜晶系 | P21/a | 21.56 | 23.51 | 8.09 | 0 | 100.8 | 0 | 8 | 3.731 | 3.218 | 3.025 | Pb5Sb4S11 | 6.23 | 6.23 | 40.4 | 38
47 | 车轮矿 | Bournonite | 硫化物（含硫盐） | 斜方晶系 | Pn21m | 8.168 | 8.712 | 7.811 | 0 | 0 | 0 | 4 | 3.905 | 3.84 | 2.74 | CuPbSbS3 | 5.9 | 5.8 | 3.166 | 3.166
48 | 布拉格矿 | Braggite | 硫化物（含硫盐） | 四方晶系 | P42/m | 6.38 | 0 | 6.59 | 0 | 0 | 0 | 8 | 2.93 | 2.86 | 2.64 | (Pt,Pd,Ni)S | 10 | 10 | 45.4 | 44.8
49 | 方硫铁镍矿 | Bravoite | 硫化物（含硫盐） | 等轴晶系 | Pa3 | 5.57 | 0 | 0 | 0 | 0 | 0 | 4 | 2.78 | 2.49 | 1.68 | (Fe,Ni)S2 | 4.66 | 4.66 | 54.6 | 44.5
50 | 红锑镍矿 | Breithauptite | 硫化物（含硫盐） | 六方晶系 | P63/mmc | 3.946 | 0 | 5.148 | 0 | 0 | 0 | 2 | 2.86 | 2.05 | 1.97 | NiSb | 8.23 | 8.23 | 58 | 45.5
51 | 硫铬矿 | Brezinaite | 硫化物（含硫盐） | 单斜晶系 | I2/m | 5.96 | 3.43 | 11.27 | 0 | 91.53 | 0 | 2 | 5.67 | 2.98 | 2.644 | Cr3S4 | 4.11 | 4.11 | 0 | 0
52 | 灰锗矿 | Briartite | 硫化物（含硫盐） | 四方晶系 | I④2m | 5.33 | 0 | 10.53 | 0 | 0 | 0 | 2 | 3.06 | 2.66 | 1.88 | Cu2FeGeS4 | 4.33 | 4.33 | 27.2 | 25.2
53 | 硒铊铁铜矿 | Bukovite | 硫化物（含硫盐） | 四方晶系 | I4mmm | 3.976 | 0 | 13.7 | 0 | 0 | 0 | 1 | 2.998 | 2.6 | 2.255 | Cu3Tl2FeSe4 | 7.43 | 7.43 | 30.2 | 26.2
54 | 柱辉铋铅矿 | Bursaite | 硫化物（含硫盐） | 斜方晶系 | Bbmm | 4.12 | 13.37 | 20.51 | 0 | 0 | 0 | 2 | 3.56 | 3.48 | 3.4 | Pb5Bi4S11 | 7.62 | 6.2 | 45 | 45
55 | 硒镉矿 | Cadmoselite | 硫化物（含硫盐） | 六方晶系 | P63mc | 4.299 | 0 | 7.01 | 0 | 0 | 0 | 2 | 3.72 | 3.51 | 3.29 | CdSe | 5.66 | 5.66 | 20 | 20
56 | 碲金矿 | Calaverite | 硫化物（含硫盐） | 单斜晶系 | C2 | 7.19 | 4.41 | 5.08 | 0 | 90.08 | 0 | 2 | 2.99 | 2.91 | 2.09 | AuTe2 | 9.3 | 9.3 | 56.5 | 52.5
57 | 硫银锡矿 | Canfieldite | 硫化物（含硫盐） | 等轴晶系 | - | 21.54 | 0 | 0 | 0 | 0 | 0 | 32 | 3.23 | 3.09 | 2.74 | Ag8SnS6 | 6.16 | 6.16 | 24.5 | 18.5
58 | 卡辉铋铅矿 | Cannizzarite | 硫化物（含硫盐） | 单斜晶系 | C2/m | 7.07 | 4.1 | 15.5 | 0 | 99 | 0 | 1 | 3.82 | 3.01 | 2.87 | Pb3Bi4O9 | 6.7 | 4.75 | 1.721 | 1.721
59 | 辉铊矿 | Carlinite | 硫化物（含硫盐） | 三方晶系 | R3 | 12.12 | 0 | 18.175 | 0 | 0 | 0 | 27 | 3.03 | 2.29 | 2.02 | Tl2S | 8.47 | 8.47 | 42 | 40.6
60 | 硫铜钴矿 | Carrollite | 硫化物（含硫盐） | 等轴晶系 | Fd3m | 9.48 | 0 | 0 | 0 | 0 | 0 | 8 | 2.86 | 1.83 | 1.67 | Cu(Co,Pt)2S4 | 4.7 | 4.7 | 42.6 | 42.6
61 | 方硫钴矿 | Cattierite | 硫化物（含硫盐） | 等轴晶系 | Pa3 | 5.534 | 0 | 0 | 0 | 0 | 0 | 4 | 1.67 | 1.063 | 0.978 | CoS2 | 4.8 | 4.8 | 35.1 | 33.5
62 | 铜镉黄锡矿 | Cernyite | 硫化物（含硫盐） | 四方晶系 | I④2m | 5.487 | 0 | 10.845 | 0 | 0 | 0 | 2 | 3.151 | 1.937 | 1.927 | Cu2CdSnS4 | 4.86 | 4.86 | 25.5 | 24.3
63 | 辉铜矿 | Chalcocite | 硫化物（含硫盐） | 单斜晶系 | P21/c | 15.24 | 11.89 | 13.49 | 0 | 116.26 | 0 | 46 | 2.4 | 1.97 | 1.88 | Cu2S | 5.5 | 5.5 | 22.5 | 15
64 | 黄铜矿 | Chalcopyrite | 硫化物（含硫盐） | 四方晶系 | I42d | 5.289 | 0 | 10.423 | 0 | 0 | 0 | 4 | 3.04 | 1.87 | 1.86 | CuFeS2 | 4.2 | 4.2 | 45.5 | 40
65 | 硫锑铊铜矿 | Chalcostibite | 硫化物（含硫盐） | 斜方晶系 | Pnam | 6.016 | 14.505 | 3.8 | 0 | 0 | 0 | 4 | 3.11 | 3.09 | 2.99 | CuSbS2 | 4.95 | 4.95 | 51.2 | 39.1
66 | 硫锑铊铁铜矿 | Chalcothallite | 硫化物（含硫盐） | 四方晶系 | - | 3.91 | 0 | 13.05 | 0 | 0 | 0 | 2 | 3.93 | 3.07 | 2.48 | Cu6Tl2SbS4 | 6.6 | 6.6 | 35 | 29
67 | 斜硫砷汞铊矿 | Christite | 硫化物（含硫盐） | 单斜晶系 | P21/n | 6.113 | 16.188 | 6.111 | 0 | 96.71 | 0 | 4 | 3.63 | 3.49 | 2.98 | TlHgAsS3 | 6.37 | 6.37 | 30 | 23.9
68 | 辰砂 | Cinnabar | 硫化物（含硫盐） | 三方晶系 | P3121 | 4.149 | 0 | 9.495 | 0 | 0 | 0 | 3 | 3.36 | 3.165 | 2.86 | HgS | 8.2 | 8 | 2.905 | 2.85
69 | 硒铅矿 | Clausthalite | 硫化物（含硫盐） | 等轴晶系 | Fm3m | 6.124 | 0 | 0 | 0 | 0 | 0 | 4 | 3.54 | 3.06 | 2.165 | PbSe | 8.15 | 8.15 | 55.4 | 47.1
70 | 斜砷钴矿 | Clinosafflorite | 硫化物（含硫盐） | 单斜晶系 | P21/c | 5.916 | 5.872 | 5.96 | 0 | 116.4 | 0 | 4 | 2.666 | 2.648 | 2.536 | CoAs2 | 7.47 | 7.47 | 0 | 0
71 | 钴镍黄铁矿 | Cobaltpentlandite | 硫化物（含硫盐） | 等轴晶系 | Fm3m | 9.973 | 0 | 0 | 0 | 0 | 0 | 4 | 5.75 | 3.01 | 1.76 | Co9S8 | 5.22 | 5.22 | 57.2 | 49.5
72 | 碲汞矿 | Coloradoite | 硫化物（含硫盐） | 等轴晶系 | F④3m | 6.46 | 0 | 0 | 0 | 0 | 0 | 4 | 3.728 | 2.283 | 1.947 | HgTe | 8.35 | 8.35 | 36.6 | 33.9
73 | 硫锡砷铜矿 | Colusite | 硫化物（含硫盐） | 等轴晶系 | P④3m | 5.257 | 0 | 0 | 0 | 0 | 0 | 1 | 3.07 | 1.88 | 1.6 | Cu3(V<0.5As>0.5)S4 | 4.5 | 3.9 | 31.6 | 26.5
74 | 硫铀矿 | Cooperite | 硫化物（含硫盐） | 四方晶系 | P42/mmc | 3.47 | 0 | 6.1 | 0 | 0 | 0 | 2 | 3.05 | 3.016 | 2.454 | PtS | 9.5 | 9.5 | 42.4 | 37
75 | 斜方辉铋铅矿 | Cosalite | 硫化物（含硫盐） | 斜方晶系 | Pbnm | 19.09 | 23.89 | 4.058 | 0 | 0 | 0 | 8 | 3.72 | 3.44 | 3.37 | Pb2Bi2S5 | 6.86 | 6.86 | 65.3 | 46.3
76 | 硫锑钴矿 | Costibite | 硫化物（含硫盐） | 斜方晶系 | Pm21n | 3.603 | 4.868 | 5.838 | 0 | 0 | 0 | 2 | 2.596 | 2.503 | 1.908 | CoSbS | 6.89 | 6.89 | 47.8 | 44.4
77 | 硒铊银铜矿 | Crookesite | 硫化物（含硫盐） | 四方晶系 | I4/mmm | 10.4 | 0 | 3.93 | 0 | 0 | 0 | 8 | 3.3 | 3.01 | 2.6 | (Cu,Tl,Ag)2Se | 6.9 | 6.9 | 35 | 29
78 | 辉铋铜矿 | Cuprobismutite | 硫化物（含硫盐） | 单斜晶系 | C2/m | 17.52 | 3.912 | 15.24 | 0 | 101.26 | 0 | 2 | 3.62 | 3.22 | 3.08 | Cu4Bi7S12 | 6.47 | 6.47 | 0 | 0
79 | 锑铊铜矿 | Cuprostibite | 硫化物（含硫盐） | 四方晶系 | P4/nmm | 3.99 | 0 | 6.09 | 0 | 0 | 0 | 2 | 2.82 | 2.56 | 2.07 | Cu2(Sb,Tl) | 8.42 | 8.42 | 56.3 | 52.9
80 | 圆柱锡矿 | Cylindrite | 硫化物（含硫盐） | 斜方晶系 | - | 17.1 | 11.6 | 70 | 0 | 0 | 0 | 16 | 3.9 | 3.85 | 2.89 | Pb3Sb2Sn4S14(?) | 5.46 | 5.46 | 32.9 | 30.9
81 | 达硫锑铅矿 | Dadsonite | 硫化物（含硫盐） | 单斜晶系 | P2 | 19.05 | 4.11 | 17.33 | 0 | 96.2 | 0 | 0.5 | 3.78 | 3.62 | 3.38 | Pb21Sb23S55Cl | 5.74 | 5.74 | 40 | 39.6
82 | 道马矿 | Daomanite | 硫化物（含硫盐） | 斜方晶系 | - | 8.085 | 5.905 | 7.314 | 0 | 0 | 0 | 4 | 7.32 | 3.01 | 1.835 | (Cu,Pt)2AsS2 | 7.3 | 7.3 | 45.2 | 39.2
83 | 陨硫铬铁矿 | Daubreelite | 硫化物（含硫盐） | 等轴晶系 | Fd3m | 9.995 | 0 | 0 | 0 | 0 | 0 | 8 | 3.53 | 3.01 | 1.77 | FeCr2S4 | 3.81 | 3.81 | 0 | 0
84 | 辉锑铅银矿 | Diaphorite | 硫化物（含硫盐） | 斜方晶系 | Cmma | 15.86 | 32.29 | 5.9 | 0 | 0 | 0 | 8 | 3.296 | 2.945 | 2.809 | Pb2Ag3Sb3S8 | 6.04 | 5.97 | 43.8 | 37.5
85 | 蓝辉铜矿 | Digenite | 硫化物（含硫盐） | 等轴晶系 | Fm3m | 5.57 | 0 | 0 | 0 | 0 | 0 | 1 | 3.216 | 2.785 | 1.9693 | Cu7.2S4 | 5.8 | 5.5 | 24.5 | 15.5
86 | 硫砷矿 | Dimorphite | 硫化物（含硫盐） | 斜方晶系 | Pnma | 9.07 | 8.01 | 10.3 | 0 | 0 | 0 | 4 | 6.27 | 5.16 | 4.16 | As4S3 | 3.58 | 3.58 | 1.665 | 1.665
87 | 硫铁铜钾矿 | Djerfisherite | 硫化物（含硫盐） | 等轴晶系 | Pm3m | 10.41 | 0 | 0 | 0 | 0 | 0 | 2 | 3.33 | 3.17 | 1.843 | K3Cu3(Fe,Ni)11S14 | 3.9 | 3.9 | 26 | 22.5
88 | 久辉铜矿 | Djurleite | 硫化物（含硫盐） | 单斜晶系 | P21/n | 26.897 | 15.745 | 13.565 | 0 | 90.2 | 0 | 8 | 2.389 | 1.959 | 1.87 | Cu31S16 | 5.63 | 5.63 | 3 | 0
89 | 砷铜矿 | Domeykite | 硫化物（含硫盐） | 等轴晶系 | I④3d | 9.62 | 0 | 0 | 0 | 0 | 0 | 16 | 2.05 | 1.965 | 1.888 | Cu3As | 7.9 | 7.2 | 55.7 | 55.7
90 | 硒钼矿 | Drysdallite-2M | 硫化物（含硫盐） | 六方晶系 | P63mmc | 3.287 | 0 | 12.925 | 0 | 0 | 0 | 2 | 6.46 | 2.845 | 2.373 | MoSe2 | 6.9 | 6.9 | 35.2 | 17.7
91 | 硫砷铅矿 | Dufrenoysite | 硫化物（含硫盐） | 单斜晶系 | P21/m | 8.41 | 25.85 | 7.88 | 0 | 90.5 | 0 | 8 | 3.74 | 3.21 | 3 | Pb2AS2S5 | 5.53 | 5.53 | 40.5 | 36.5
92 | 红硫砷矿 | Duranusite | 硫化物（含硫盐） | 斜方晶系 | - | 3.576 | 6.759 | 10.074 | 0 | 0 | 0 | 2 | 5.62 | 5.04 | 2.919 | As4S | 4.5 | 4.5 | 31 | 29.5
93 | 锑银矿 | Dyscrasite | 硫化物（含硫盐） | 斜方晶系 | Pm2m | 2.996 | 5.235 | 4.83 | 0 | 0 | 0 | 1 | 2.61 | 2.42 | 2.29 | Ag3Sb | 9.82 | 9.63 | 66 | 62.5
94 | 硫砷铜矿 | Enargite | 硫化物（含硫盐） | 斜方晶系 | Pnm21 | 6.4313 | 7.4017 | 6.1487 | 0 | 0 | 0 | 2 | 3.207 | 2.844 | 1.7275 | Cu3AsS4 | 4.55 | 4.4 | 3.089 | 3.089
95 | 块硫锑铜矿 | Famatinite | 硫化物（含硫盐） | 四方晶系 | I④2m | 5.38 | 0 | 10.76 | 0 | 0 | 0 | 2 | 3.8 | 1.89 | 1.61 | Cu3SbS4 | 4.63 | 4.63 | 26 | 23.5
96 | 白硒铁矿 | Ferroselite | 硫化物（含硫盐） | 斜方晶系 | Pnnm | 4.8 | 5.776 | 3.585 | 0 | 0 | 0 | 2 | 2.871 | 2.568 | 2.474 | FeSe2 | 7.21 | 7.21 | 50 | 47
97 | 硒金银矿 | Fischesserite | 硫化物（含硫盐） | 等轴晶系 | I4132 | 9.967 | 0 | 0 | 0 | 0 | 0 | 8 | 2.662 | 2.229 | 2.035 | AuAg3Se2 | 9.1 | 9.1 | 34.7 | 33.4
98 | 菲辉锑银铅矿 | Fizelyite | 硫化物（含硫盐） | 斜方晶系 | Pnmm | 13.16 | 19.23 | 8.72 | 0 | 0 | 0 | 1 | 3.47 | 3.32 | 3.29 | Ag5Pb14Sb21S48 | 5.56 | 5.56 | 30 | 30
99 | 硫铜镍矿 | Fletcherite | 硫化物（含硫盐） | 等轴晶系 | Fd3m | 9.52 | 0 | 0 | 0 | 0 | 0 | 8 | 2.87 | 1.83 | 1.68 | Cu(Ni,Co)2S4 | 4.76 | 4.76 | 45.3 | 36
100 | 辉锑锡铅矿 | Franckeite | 硫化物（含硫盐） | 单斜晶系 | - | 46.94 | 11.64 | 17.3 | 0 | 94.48 | 0 | 16 | 3.44 | 2.91 | 2.86 | Pb5Sb2Sn3S14 | 5.96 | 5.96 | 35.1 | 33.8
101 | 六方硒钴矿 | Freboldite | 硫化物（含硫盐） | 六方晶系 | P63/mmc | 3.61 | 0 | 5.28 | 0 | 0 | 0 | 2 | 2.05 | 1.07 | 0.96 | CoSe | 7.56 | 7.56 | 53.2 | 53.2
102 | 银黝铜矿 | Freibergite | 硫化物（含硫盐） | 等轴晶系 | I43m | 10.55 | 0 | 0 | 0 | 0 | 0 | 2 | 3.05 | 2.64 | 1.86 | (Ag,Cu)12Sb4S13 | 5.05 | 5.05 | 29.9 | 28.9
103 | 柱硫锑铅银矿 | Freieslebenite | 硫化物（含硫盐） | 单斜晶系 | P21/a | 7.54 | 12.82 | 5.89 | 0 | 92.23 | 0 | 4 | 3.48 | 2.96 | 2.83 | AgPbSbS3 | 6.22 | 6.22 | 35 | 35
104 | 弗硫铋铅铜矿 | Friedrichite | 硫化物（含硫盐） | 斜方晶系 | Pb21m | 33.84 | 11.65 | 4.01 | 0 | 0 | 0 | 2 | 3.64 | 3.58 | 3.16 | Cu5Pb5Bi7S18 | 6.98 | 6.98 | 44.2 | 42.4
105 | 斜方碲铁矿 | Frohbergite | 硫化物（含硫盐） | 斜方晶系 | Pnnm | 5.29 | 6.27 | 3.86 | 0 | 0 | 0 | 2 | 3.29 | 2.81 | 2.71 | FeTe2 | 3.5 | 3.5 | 51.7 | 51.7
106 | 斜铋钯矿 | Froodite | 硫化物（含硫盐） | 单斜晶系 | C2/M | 12.75 | 4.29 | 5.67 | 0 | 102.9 | 0 | 4 | 2.97 | 2.77 | 2.48 | Bi2Pd | 12.5 | 12.5 | 61.3 | 60.4
107 | 硫铁铜矿 | Fukuchilite | 硫化物（含硫盐） | 等轴晶系 | Pa3 | 5.604 | 0 | 0 | 0 | 0 | 0 | 1 | 3.24 | 2.8 | 1.69 | Cu3FeS8 | 4.73 | 4.73 | 0 | 0
108 | 柱辉锑铅矿 | Fueloeppite | 硫化物（含硫盐） | 单斜晶系 | C2/c | 13.39 | 11.71 | 16.9 | 0 | 94.72 | 0 | 4 | 3.89 | 3.23 | 3.2 | Pb3Sb8S15 | 5.22 | 5.22 | 35.6 | 34.7
109 | 方铅矿 | Galena | 硫化物（含硫盐） | 等轴晶系 | Fm3m | 5.94 | 0 | 0 | 0 | 0 | 0 | 4 | 3.429 | 2.969 | 2.099 | PbS | 7.6 | 7.4 | 48 | 43
110 | 辉铋铅矿 | Galenobismutite | 硫化物（含硫盐） | 斜方晶系 | Pnam | 11.65 | 14.49 | 4.08 | 0 | 0 | 0 | 4 | 3.47 | 3.41 | 3.36 | PbBi2S4 | 7.04 | 7.04 | 42 | 42
111 | 硫砷铊汞矿 | Galkhaite | 硫化物（含硫盐） | 等轴晶系 | I④3m | 10.365 | 0 | 0 | 0 | 0 | 0 | 12 | 7.329 | 4.232 | 2.992 | (Hg,Cu,Zn)(As,Sb)S2 | 5.4 | 5.4 | 22.9 | 22.6
112 | 硫镓铜矿 | Gallite | 硫化物（含硫盐） | 四方晶系 | I④2d | 5.35 | 0 | 10.48 | 0 | 0 | 0 | 4 | 3.064 | 1.891 | 1.872 | CuGaS2 | 4.2 | 4.2 | 26 | 26
113 | 硫锑铋铁矿 | Garavellite | 硫化物（含硫盐） | 斜方晶系 | - | 11.439 | 14.093 | 3.754 | 0 | 0 | 0 | 4 | 14 | 7.08 | 3.62 | FeSbBiS4 | 5.64 | 5.64 | 42 | 32.4
114 | 吉硫铜矿 | Geerite | 硫化物（含硫盐） | 等轴晶系 | F43m | 5.41 | 0 | 0 | 0 | 0 | 0 | 4 | 3.128 | 1.918 | 1.637 | Cu8S5? , Cu1.60S(?) | 5.61 | 5.61 | 1.87 | 1.683
115 | 四方锑铂矿 | Genkinite | 硫化物（含硫盐） | 四方晶系 | P422 | 7.736 | 0 | 24.161 | 0 | 0 | 0 | 8 | 3.02 | 2.265 | 1.934 | (Pt,Pd)4Sb3 | 9.26 | 9.26 | 55.25 | 54.6
116 | 硫砷锑铅矿 | Geocronite | 硫化物（含硫盐） | 单斜晶系 | P21/m | 8.98 | 31.91 | 8.5 | 0 | 117 | 0 | 2 | 3.54 | 3.06 | 2.89 | Pb14(Sb,As)6S23 | 6.56 | 6.4 | 41.6 | 38
117 | 硫锗铜矿 | Germanite | 硫化物（含硫盐） | 等轴晶系 | I④3m | 10.58 | 0 | 0 | 0 | 0 | 0 | 8 | 3.054 | 1.87 | 1.596 | [Cu3(Ge,Ga,Fe,En)(As,S)4] | 4.59 | 4.46 | 24.2 | 22
118 | 辉砷镍矿(P213) | Gersdorffite-P213 | 硫化物（含硫盐） | 等轴晶系 | P213 | 5.688 | 0 | 0 | 0 | 0 | 0 | 4 | 2.844 | 2.544 | 2.322 | NiAsS | 5.9 | 5.9 | 53.8 | 46.7
119 | 辉砷镍矿(Pa3) | Gersdorffite-Pa3 | 硫化物（含硫盐） | 等轴晶系 | Pa3 | 5.705 | 0 | 0 | 0 | 0 | 0 | 4 | 2.848 | 2.545 | 2.325 | NiAsS | 5.9 | 5.9 | 0 | 0
120 | 红硫锑砷钠矿 | Gerstleyite | 硫化物（含硫盐） | 单斜晶系 | - | 5.6 | 22 | 4.9 | 0 | 97 | 0 | 0 | 11.9 | 5.64 | 4.03 | (Na,Li)4As2Sb8S17·6H2O | 3.62 | 3.62 | 2.01 | 2.01
121 | 硫砷锑矿 | Getchellite | 硫化物（含硫盐） | 单斜晶系 | P21/a | 11.87 | 9.03 | 10.14 | 0 | 116.1 | 0 | 8 | 4.44 | 3.61 | 2.88 | AsSbS3 | 3.92 | 3.92 | 30.7 | 28.4
122 | 锑铂矿 | Geversite | 硫化物（含硫盐） | 等轴晶系 | Pa3 | 6.43 | 0 | 0 | 0 | 0 | 0 | 4 | 2.92 | 1.94 | 1.72 | PtSb2 | 10.91 | 10.91 | 3 | 0
123 | 针辉铋铅矿 | Giessenite | 硫化物（含硫盐） | 斜方晶系 | P212121 | 34.5 | 38.3 | 4.08 | 0 | 0 | 0 | 4 | 3.62 | 3.32 | 3.15 | Pb8Bi6S17 | 7.2 | 7.2 | 35 | 35
124 | 硫砷钴矿 | Glaucodot | 硫化物（含硫盐） | 斜方晶系 | Cmmm | 6.64 | 28.39 | 5.64 | 0 | 0 | 0 | 24 | 2.72 | 2.45 | 2.42 | (Co,Fe)AsS | 6.06 | 6 | 50 | 45
125 | 斜方硫镍矿 | Godlevskite | 硫化物（含硫盐） | 斜方晶系 | C222 | 9.18 | 11.263 | 9.457 | 0 | 0 | 0 | 4 | 2.85 | 1.803 | 1.795 | (Ni,Fe)7S6 | 0 | 0 | 0 | 0
126 | 碲黝铜矿 | Goldfieldite | 硫化物（含硫盐） | 等轴晶系 | I④3m | 10.304 | 0 | 0 | 0 | 0 | 0 | 2 | 3.64 | 2.97 | 1.819 | Cu12(Sb,As)4(Te,S)13 | 4.95 | 4.95 | 32 | 31.9
127 | 细硫砷铅矿 | Gratonite | 硫化物（含硫盐） | 三方晶系 | R3m | 17.73 | 0 | 7.85 | 0 | 0 | 0 | 1 | 3.75 | 3.43 | 2.852 | Pb9As4S15 | 6.22 | 6.22 | 34.4 | 33.4
128 | 硫镉矿 | Greenockite | 硫化物（含硫盐） | 六方晶系 | P63mc | 4.136 | 0 | 6.713 | 0 | 0 | 0 | 2 | 3.58 | 3.36 | 3.16 | CdS | 5 | 4.9 | 2.506 | 2.506
129 | 格碲硫铋矿 | Gruenlingite | 硫化物（含硫盐） | 三方晶系 | - | 0 | 0 | 0 | 0 | 0 | 0 | 0 | 0 | 0 | 0 | Bi4TeS3 | 0 | 0 | 0 | 0
130 | 硒铋矿 | Guanajuatite | 硫化物（含硫盐） | 斜方晶系 | Pbnm | 11.32 | 11.48 | 4.17 | 0 | 0 | 0 | 4 | 3.65 | 3.19 | 2.88 | Bi2Se3 | 6.98 | 6.25 | 55 | 55
131 | 硫碲铁矿 | Gudmundite | 硫化物（含硫盐） | 单斜晶系 | P21/c | 6.03 | 5.93 | 6.03 | 0 | 112.73 | 0 | 4 | 2.56 | 1.912 | 1.617 | FeSbS | 6.72 | 6.72 | 50 | 36
132 | 格硫锑铅矿 | Guettardite | 硫化物（含硫盐） | 单斜晶系 | P21/a | 20.095 | 7.946 | 7.82 | 0 | 101 | 0 | 1 | 4.19 | 3.52 | 2.795 | Pb9(Sb,As)16S33 | 5.49 | 5.49 | 44.2 | 32
133 | 叠镁硫镍矿 | Haapalaite | 硫化物（含硫盐） | 六方晶系 | - | 3.64 | 0 | 34.02 | 0 | 0 | 0 | 3 | 11.3 | 5.67 | 3.18 | (Fe,Ni)2Mg1.6S2(OH)3.2 | 3.57 | 3.57 | 0 | 0
134 | 硒黝铜矿 | Hakite | 硫化物（含硫盐） | 等轴晶系 | I④3m | 10.88 | 0 | 0 | 0 | 0 | 0 | 2 | 3.14 | 2.91 | 1.985 | (Cu,Hg)12Sb4Se13 | 6.3 | 6.3 | 34 | 33.6
135 | 哈硫铋铜铅矿 | Hammarite | 硫化物（含硫盐） | 斜方晶系 | Pbnm | 33.772 | 11.585 | 4.01 | 0 | 0 | 0 | 4 | 3.651 | 3.57 | 3.162 | Cu2Pb2Bi4S9 | 7.1 | 7.1 | 0 | 0
136 | 白硒钴矿 | Hastite | 硫化物（含硫盐） | 斜方晶系 | Pmnn | 3.6 | 4.84 | 5.72 | 0 | 0 | 0 | 2 | 2.58 | 2.47 | 1.9 | CoSe2 | 7.22 | 7.22 | 0 | 0
137 | 硫砷铊银铅矿 | Hatchite | 硫化物（含硫盐） | 三斜晶系 | P① | 8.038 | 9.167 | 7.807 | 105.23 | 113.62 | 64.82 | 2 | 3.401 | 3.314 | 2.863 | PbTlAgAs2S5 | 5.8 | 5.8 | 0 | 0
138 | 硫锑铋镍矿 | Hauchecornite | 硫化物（含硫盐） | 四方晶系 | P④2m | 7.29 | 0 | 5.4 | 0 | 0 | 0 | 1 | 4.34 | 3.64 | 2.79 | Ni9BiSbS8 | 6.36 | 6.36 | 44.5 | 42.5
139 | 褐硫锰矿 | Hauerite | 硫化物（含硫盐） | 等轴晶系 | Pa3 | 6.101 | 0 | 0 | 0 | 0 | 0 | 4 | 3.05 | 2.73 | 2.49 | MnS2 | 3.46 | 3.46 | 25 | 25
140 | 方硫镉矿 | Hawleyite | 硫化物（含硫盐） | 等轴晶系 | F④3m | 5.818 | 0 | 0 | 0 | 0 | 0 | 4 | 3.36 | 2.9 | 2.06 | CdS | 4.87 | 4.87 | 1.78 | 1.78
141 | 斜方硫铁铜矿 | Haycockite | 硫化物（含硫盐） | 斜方晶系 | - | 10.71 | 10.71 | 31.56 | 0 | 0 | 0 | 12 | 3.07 | 1.889 | 1.876 | Cu4Fe5S8 | 4.35 | 4.35 | 0 | 0
142 | 赫硫镍矿 | Heazlewoodite | 硫化物（含硫盐） | 三方晶系 | R32 | 5.741 | 0 | 7.139 | 0 | 0 | 0 | 3 | 2.89 | 1.826 | 1.66 | Ni3S2 | 5.82 | 5.82 | 56.5 | 52.5
143 | 赫碲铋矿 | Hedleyite | 硫化物（含硫盐） | 三方晶系 | R③m | 4.47 | 0 | 11.049 | 0 | 0 | 0 | 6 | 3.25 | 2.37 | 2.24 | Bi7Te3 | 8.91 | 8.4 | 50.8 | 48.4
144 | 硫钛铁矿 | Heideite | 硫化物（含硫盐） | 单斜晶系 | I2/m | 5.929 | 3.426 | 11.46 | 0 | 90.1 | 0 | 2 | 2.631 | 2.061 | 1.711 | (Fe,Cr)1+x(Ti,Fe)2S4 | 4.1 | 4.1 | 0 | 0
145 | 硫钼锡铜矿 | Hemusite | 硫化物（含硫盐） | 等轴晶系 | - | 10.82 | 0 | 0 | 0 | 0 | 0 | 4 | 3.61 | 3.11 | 1.919 | Cu6MoSnS8 | 4.47 | 4.47 | 24.9 | 24.2
146 | 硫锡矿 | Herzenbergite | 硫化物（含硫盐） | 斜方晶系 | Pbnm | 4.328 | 11.19 | 3.978 | 0 | 0 | 0 | 4 | 2.831 | 2.793 | 1.399 | SnS | 5.2 | 5.2 | 44.3 | 42.1
147 | 碲银矿 | Hessite | 硫化物（含硫盐） | 单斜晶系 | P21/n | 8.13 | 4.48 | 8.09 | 0 | 112.9 | 0 | 4 | 3.01 | 2.87 | 2.31 | Ag2Te | 8.45 | 8.24 | 43 | 42
148 | 异硫锑铅矿 | Heteromorphite | 硫化物（含硫盐） | 单斜晶系 | C2/c | 13.6 | 11.93 | 21.22 | 0 | 90.83 | 0 | 4 | 3.75 | 3.4 | 3.3 | Pb7Sb8S19 | 5.73 | 5.73 | 41 | 37
149 | 六方辉铜矿 | Hexachalcocite | 硫化物（含硫盐） | 六方晶系 | P63/mmc | 3.9 | 0 | 6.69 | 0 | 0 | 0 | 2 | 0 | 0 | 0 | Cu2S | 0 | 0 | 0 | 0
150 | 六方碲锑钯镍矿 | Hexatestibiopanickelite | 硫化物（含硫盐） | 六方晶系 | P63/mmc | 3.98 | 0 | 5.35 | 0 | 0 | 0 | 1 | 2.89 | 2.109 | 1.99 | (Ni,Pb)2SbTe | 8.94 | 8.94 | 62.3 | 58.2
151 | 富硫铋铅矿 | Heyrovskyite | 硫化物（含硫盐） | 斜方晶系 | Bbmm | 13.695 | 31.358 | 4.135 | 0 | 0 | 0 | 2 | 3.54 | 3.41 | 3.35 | Pb10AgBi5S18 | 7.17 | 7.17 | 44.6 | 43.9
152 | 银黄锡矿 | Hocartite | 硫化物（含硫盐） | 四方晶系 | I④2m | 5.74 | 0 | 10.96 | 0 | 0 | 0 | 2 | 3.26 | 1.98 | 1.72 | Ag2FeSnS4 | 4.77 | 4.77 | 24.5 | 24.2
153 | 贺硫铋铜矿 | Hodrushite | 硫化物（含硫盐） | 单斜晶系 | A2/m | 27.21 | 3.94 | 17.58 | 0 | 92.15 | 0 | 2 | 3.62 | 3.22 | 3.102 | Cu8Bi12S22 | 6.18 | 6.18 | 34.1 | 33.4
154 | 硫砷铑矿 | Hollingworthite | 硫化物（含硫盐） | 等轴晶系 | Pa3 | 5.769 | 0 | 0 | 0 | 0 | 0 | 4 | 3.31 | 2.87 | 2.04 | (Rh,Ru,Pt)AsS | 7.91 | 7.91 | 52.5 | 50
155 | 锑铜矿 | Horsfordite | 硫化物（含硫盐） | 等轴晶系 | - | 0 | 0 | 0 | 0 | 0 | 0 | 0 | 0 | 0 | 0 | Cu6Sb | 8.81 | 8.81 | 3 | 0
156 | 硫砷铊铅矿 | Hutchinsonite | 硫化物（含硫盐） | 斜方晶系 | Pbca | 10.8 | 35.35 | 8.16 | 0 | 0 | 0 | 8 | 4.44 | 3.78 | 2.74 | (Tl,Pb)2As5S9 | 4.6 | 4.6 | 31 | 30
157 | 六方辰砂 | Hypercinnabar | 硫化物（含硫盐） | 六方晶系 | - | 6.86 | 0 | 14.07 | 0 | 0 | 0 | 12 | 3.43 | 3.08 | 2.8 | HgS | 7.43 | 7.2 | 25 | 25
158 | 块硫钴矿 | Jaipurite | 硫化物（含硫盐） | 六方晶系 | P63/mmc | 3.38 | 0 | 5.15 | 0 | 0 | 0 | 2 | 0 | 0 | 0 | CoS | 5.45 | 5.45 | 0 | 0
159 | 辉铜银矿 | Jalpaite | 硫化物（含硫盐） | 四方晶系 | I41/amd | 8.67 | 0 | 11.76 | 0 | 0 | 0 | 8 | 2.803 | 2.75 | 2.43 | Ag3CuS2 | 6.87 | 6.87 | 30 | 30
160 | 脆硫锑铅矿 | Jamesonite | 硫化物（含硫盐） | 单斜晶系 | P21/c | 15.71 | 19.03 | 4.03 | 0 | 91.8 | 0 | 2 | 3.82 | 3.7 | 3.43 | FePb4Sb6S14 | 5.6 | 5.6 | 36.4 | 30.7
161 | 硒硫砷矿 | Jeromite | 硫化物（含硫盐） | - | - | 0 | 0 | 0 | 0 | 0 | 0 | 0 | 0 | 0 | 0 | As(S,Se)2 | 0 | 0 | 0 | 0
162 | 约硫砷铅矿 | Jordanite | 硫化物（含硫盐） | 单斜晶系 | P21/m | 8.91 | 31.71 | 8.42 | 0 | 117.79 | 0 | 6 | 3.7 | 3.53 | 3.18 | Pb5(Sb<0.5As>0.5)2S8 | 6.44 | 6.44 | 39.5 | 38
163 | 胶硫钼矿 | Jordisite | 硫化物（含硫盐） | - | - | 0 | 0 | 0 | 0 | 0 | 0 | 0 | 0 | 0 | 0 | MoS2 | 0 | 0 | 0 | 0
164 | 硫碲铋矿A | Joseite(A) | 硫化物（含硫盐） | 三方晶系 | R③m | 4.25 | 0 | 39.77 | 0 | 0 | 0 | 3 | 4.42 | 3.08 | 2.74 | Bi4TeS2 | 8.3 | 8.1 | 54.4 | 53.1
165 | 硒硫铋铜铅矿 | Junoite | 硫化物（含硫盐） | 单斜晶系 | C2/m | 26.66 | 4.06 | 17.03 | 0 | 127.2 | 0 | 2 | 3.9 | 3.55 | 3.23 | Cu2Pb3Bi8(S,Se)16 | 6.77 | 6.77 | 0 | 0
166 | 硒碲铋矿 | Kawazulite | 硫化物（含硫盐） | 三方晶系 | R③m | 4.24 | 0 | 29.66 | 0 | 0 | 0 | 3 | 4.92 | 3.64 | 3.12 | Bi2Te2Se | 7.79 | 7.79 | 50 | 50
167 | 凯碲钯矿 | Keithconnite | 硫化物（含硫盐） | 三方晶系 | R3 | 11.45 | 0 | 11.4 | 0 | 0 | 0 | 1 | 2.26 | 2.16 | 1.32 | Pd20Te7 | 0 | 0 | 51.1 | 48.2
168 | 红锑矿 | Kermesite | 硫化物（含硫盐） | 三斜晶系 | P① | 10.98 | 11.58 | 8.2 | 110.73 | 111.95 | 71.8 | 8 | 5.3 | 4.08 | 2.7 | Sb2S2O | 4.5 | 4.5 | 2.74 | 2.74
169 | 锌黄锡矿 | Kesterite | 硫化物（含硫盐） | 四方晶系 | I4 | 5.44 | 0 | 10.88 | 0 | 0 | 0 | 2 | 3.15 | 1.929 | 1.645 | Cu2(Zn,Fe)SnS4 | 4.6 | 4.6 | 27.1 | 26.4
170 | 硒碲镍矿 | Kitkaite | 硫化物（含硫盐） | 三方晶系 | P③m1 | 3.72 | 0 | 5.13 | 0 | 0 | 0 | 1 | 2.729 | 2.567 | 2.007 | NiSeTe | 7.22 | 7.22 | 62.3 | 61
171 | 硒铜蓝 | Klockmannite | 硫化物（含硫盐） | 六方晶系 | P63/mmc | 3.94 | 0 | 17.25 | 0 | 0 | 0 | 6 | 3.35 | 3.18 | 2.88 | CuSe | 5.99 | 5.99 | 37.4 | 33.8
172 | 硫锑铋铅矿 | Kobellite | 硫化物（含硫盐） | 斜方晶系 | Pmmn | 22.62 | 34.08 | 4.02 | 0 | 0 | 0 | 4 | 3.51 | 3.38 | 2.84 | Pb5(Bi,Sb)8S17 | 6.48 | 6.48 | 37.5 | 33.5
173 | 针碲金铜矿 | Kostovite | 硫化物（含硫盐） | 斜方晶系 | - | 16.5 | 8.84 | 4.42 | 0 | 0 | 0 | 4 | 3.03 | 2.23 | 2.1 | AuCuTe4 | 8.43 | 8.43 | 57.9 | 55.2
174 | 黄碲钯矿 | Kotulskite | 硫化物（含硫盐） | 六方晶系 | P63/mmc | 4.19 | 0 | 5.67 | 0 | 0 | 0 | 2 | 3.05 | 2.24 | 2.09 | Pd(Te,Bi) | 8.26 | 8.26 | 65.6 | 63.3
175 | 六方砷铜矿 | Koutekite | 硫化物（含硫盐） | 六方晶系 | - | 11.51 | 0 | 14.54 | 0 | 0 | 0 | 18 | 2.081 | 2.023 | 1.989 | Cu5As2 | 8.48 | 8.48 | 45 | 42
176 | 斜方碲金矿 | Krennerite | 硫化物（含硫盐） | 斜方晶系 | Pma2 | 16.54 | 8.82 | 4.46 | 0 | 0 | 0 | 8 | 3.03 | 2.94 | 2.23 | AuTe2 | 8.62 | 8.62 | 67 | 67
177 | 库辉铋铜铅矿 | Krupkaite | 硫化物（含硫盐） | 斜方晶系 | Pnma | 11.495 | 4.002 | 11.264 | 0 | 0 | 0 | 2 | 3.625 | 3.567 | 3.149 | CuPbBi3S6 | 6.95 | 6.95 | 49.46 | 49.46
178 | 方硒铜矿 | Krutaite | 硫化物（含硫盐） | 等轴晶系 | Pa3 | 6.056 | 0 | 0 | 0 | 0 | 0 | 4 | 3.058 | 2.735 | 2.497 | CuSe2 | 6.53 | 6.53 | 42.5 | 42.5
179 | 等轴砷镍矿 | Krutovite | 硫化物（含硫盐） | 等轴晶系 | P213 | 5.794 | 0 | 0 | 0 | 0 | 0 | 4 | 2.897 | 2.593 | 2.365 | NiAs2 | 6.93 | 6.93 | 70.3 | 66.8
180 | 斜方硒镍矿 | Kullerudite | 硫化物（含硫盐） | 斜方晶系 | Pnnm | 4.89 | 5.96 | 3.67 | 0 | 0 | 0 | 2 | 2.935 | 2.64 | 2.545 | NiSe2 | 6.73 | 6.73 | 0 | 0
181 | 硫锡铜矿 | Kuramite | 硫化物（含硫盐） | 四方晶系 | I④2m | 5.445 | 10.75 | 0 | 0 | 0 | 0 | 2 | 3.13 | 1.914 | 1.64 | Cu3SnS4 | 5.59 | 5.59 | 26.6 | 26.5
182 | 方砷铜银矿 | Kutinaite | 硫化物（含硫盐） | 等轴晶系 | I④3d | 11.76 | 0 | 0 | 0 | 0 | 0 | 28 | 2.695 | 2.268 | 2.08 | Cu2AgAs | 8.38 | 8.38 | 42.8 | 41.4
183 | 硫砷汞银矿 | Laffittite | 硫化物（含硫盐） | 单斜晶系 | P21/c | 11.484 | 14.02 | 6.388 | 0 | 90.02 | 0 | 8 | 3.2 | 3.01 | 2.682 | AgHgAsS3 | 6.19 | 6.19 | 37 | 34.5
184 | 硫硒铋矿 | Laitakarite | 硫化物（含硫盐） | 三方晶系 | R③m | 4.23 | 0 | 39.93 | 0 | 0 | 0 | 3 | 4.43 | 3.07 | 2.25 | Bi4Se2S | 8.02 | 8.02 | 50 | 50
185 | 砷镍钴矿 | Langisite | 硫化物（含硫盐） | 六方晶系 | P63/mmc | 3.538 | 0 | 5.127 | 0 | 0 | 0 | 2 | 2.631 | 1.966 | 1.77 | (Co,Ni)As | 8.17 | 8.17 | 51.3 | 48.7
186 | 硫铋铅铜矿 | Larosite | 硫化物（含硫盐） | 斜方晶系 | - | 22.15 | 24.03 | 11.67 | 0 | 0 | 0 | 10 | 2.917 | 2.85 | 1.98 | (Cu,Ag)21(Pb,Bi)2S13 | 6.19 | 6.19 | 32.7 | 32
187 | 劳硫锑铅矿 | Launayite | 硫化物（含硫盐） | 单斜晶系 | C2/m | 42.58 | 8.04 | 32.16 | 0 | 102 | 0 | 2 | 4.17 | 3.45 | 2.92 | Pb22Sb26S61 | 5.9 | 5.9 | 46.2 | 42.7
188 | 硫钌矿 | Laurite | 硫化物（含硫盐） | 等轴晶系 | Pa3 | 5.6 | 0 | 0 | 0 | 0 | 0 | 4 | 3.24 | 2.81 | 1.69 | RuS2 | 6.7 | 6 | 48 | 40.3
189 | 辉砷铜矿 | Lautite | 硫化物（含硫盐） | 斜方晶系 | P212121 | 3.79 | 5.43 | 11.42 | 0 | 0 | 0 | 4 | 3.1 | 1.9 | 1.61 | CuAsS | 4.9 | 4.9 | 32.5 | 32.5
190 | 辉砷银铅矿 | Lengenbachite | 硫化物（含硫盐） | 单斜晶系 | P21/m | 34 | 11.44 | 18.4 | 0 | 94.19 | 0 | 12 | 4.6 | 3.06 | 2.84 | (Ag,Cu)2Pb6As4S13 | 5.85 | 5.85 | 37 | 34
191 | 硫铋铅矿 | Lillianite | 硫化物（含硫盐） | 斜方晶系 | Bbmm | 13.522 | 20.608 | 4.112 | 0 | 0 | 0 | 4 | 3.52 | 3.42 | 3.01 | Pb3Bi2S6 | 7 | 7 | 51.5 | 45
192 | 辉铋铜铅矿 | Lindstromite | 硫化物（含硫盐） | 斜方晶系 | Pbmm | 56.05 | 11.57 | 4.01 | 0 | 0 | 0 | 4 | 0 | 0 | 0 | Cu3Pb3Bi7S15 | 7.01 | 7.01 | 0 | 0
193 | 硫钴矿 | Linnaeite | 硫化物（含硫盐） | 等轴晶系 | Fd3m | 9.43 | 0 | 0 | 0 | 0 | 0 | 8 | 2.83 | 2.36 | 1.82 | CoCo2S4 | 4.9 | 4.9 | 46.5 | 44
194 | 利硫砷铅矿 | Liveingite | 硫化物（含硫盐） | 单斜晶系 | P21/m | 7.944 | 70.84 | 8.335 | 0 | 90 | 0 | 4 | 4.11 | 3.42 | 2.99 | Pb9As13S28 | 5.4 | 5.4 | 36 | 36
195 | 硫锑汞矿 | Livingstonite | 硫化物（含硫盐） | 单斜晶系 | A2/a | 30.25 | 4 | 21.48 | 0 | 104.2 | 0 | 8 | 5.2 | 3.81 | 3.47 | HgSb4S8 | 5 | 4.81 | 0 | 0
196 | 斜方砷铁矿 | Loellingite | 硫化物（含硫盐） | 斜方晶系 | Pnnm | 5.3 | 5.983 | 2.882 | 0 | 0 | 0 | 2 | 2.605 | 2.599 | 2.532 | FeAs2 | 7.4 | 7.4 | 57 | 52.5
197 | 红铊矿 | Lorandite | 硫化物（含硫盐） | 单斜晶系 | P21/a | 12.29 | 11.34 | 6.14 | 0 | 104.6 | 0 | 8 | 3.68 | 3.59 | 3.58 | TlAsS2 | 5.53 | 5.53 | 23 | 23
198 | 四方硫砷铜矿 | Luzonite-antimonian | 硫化物（含硫盐） | 四方晶系 | I4②m | 5.28 | 0 | 10.44 | 0 | 0 | 0 | 2 | 3.069 | 1.884 | 1.876 | Cu3AsS4 | 4.5 | 4.5 | 25 | 23.5
199 | 四方硫铁矿 | Mackinawite | 硫化物（含硫盐） | 四方晶系 | P4/nmm | 3.676 | 0 | 5.032 | 0 | 0 | 0 | 2 | 5.03 | 2.97 | 2.31 | (Fe,Ni)9S8 | 4.29 | 4.29 | 47.5 | 46
200 | 麦硫锑铅矿 | Madocite | 硫化物（含硫盐） | 斜方晶系 | Pbam | 27.2 | 34.1 | 8.12 | 0 | 0 | 0 | 2 | 3.4 | 3.36 | 2.72 | Pb17Sb16S41 | 5.98 | 5.98 | 44.5 | 42.3
201 | 砷镍钯矿 | Majakite | 硫化物（含硫盐） | 六方晶系 | - | 6.066 | 0 | 7.2 | 0 | 0 | 0 | 6 | 2.65 | 2.19 | 1.988 | (Ni,Pd)2As | 10.5 | 10.5 | 56.7 | 47.4
202 | 三方硒镍矿 | Mackinenite | 硫化物（含硫盐） | 三方晶系 | R3m | 10.01 | 0 | 3.28 | 0 | 0 | 0 | 9 | 2.88 | 2.63 | 2.325 | γ-NiSe | 7.23 | 7.23 | 50 | 50
203 | 马兰矿 | Malanite | 硫化物（含硫盐） | 等轴晶系 | - | 6.03 | 0 | 0 | 0 | 0 | 0 | 4 | 5.86 | 2.501 | 1.761 | Cu(Pt,Ir)2S4 | 5.83 | 5.83 | 0 | 0
204 | 黑铋金矿 | Maldonite | 硫化物（含硫盐） | 等轴晶系 | Fd3m | 7.971 | 0 | 0 | 0 | 0 | 0 | 8 | 2.41 | 2.3 | 1.537 | Au2Bi | 15.46 | 15.46 | 55 | 55
205 | 硫铜锰矿 | Manganeseshadlunite | 硫化物（含硫盐） | 等轴晶系 | Fm3m | 10.73 | 0 | 0 | 0 | 0 | 0 | 4 | 3.23 | 3.08 | 1.894 | (Mn,Pb,Cd)(Cu,Fe)8S8 | 4.56 | 4.56 | 33.8 | 30.8
206 | 白铁矿 | Marcasite | 硫化物（含硫盐） | 斜方晶系 | Pnnm | 4.445 | 5.425 | 3.388 | 0 | 0 | 0 | 2 | 3.42 | 2.689 | 1.754 | FeS2 | 4.89 | 4.89 | 53.2 | 47.6
207 | 等轴铋碲铂矿 | Maslovite | 硫化物（含硫盐） | 等轴晶系 | - | 6.689 | 0 | 0 | 0 | 0 | 0 | 4 | 3.01 | 2.71 | 2.06 | PtBiTe | 0 | 0 | 55.9 | 56.8
208 | 硫铋银矿 | Matildite | 硫化物（含硫盐） | 六方晶系 | - | 8.12 | 0 | 19.02 | 0 | 0 | 0 | 12 | 3.3 | 2.827 | 1.966 | AgBiS2 | 6.99 | 6.99 | 45.3 | 44.2
209 | 斜方碲钴矿 | Mattagamite | 硫化物（含硫盐） | 斜方晶系 | Pmnn | 5.305 | 6.289 | 3.866 | 0 | 0 | 0 | 2 | 2.805 | 2.703 | 2.066 | (Co,Fe)Te2 | 8 | 8 | 52.7 | 52.7
210 | 三方闪锌矿 | Matraite | 硫化物（含硫盐） | 三方晶系 | - | 3.8 | 0 | 9.4 | 0 | 0 | 0 | 3 | 0 | 0 | 0 | ZnS | 0 | 0 | 0 | 0
211 | 砷镍矿 | Maucherite | 硫化物（含硫盐） | 四方晶系 | I41/amd | 3.43 | 0 | 21.87 | 0 | 0 | 0 | 4 | 2.69 | 2.01 | 1.713 | Ni12-xAs3 | 8 | 8 | 60 | 55.5
212 | 硫锡铁铜矿 | Mawsonite | 硫化物（含硫盐） | 等轴晶系 | P④m2 | 10.75 | 0 | 10.71 | 0 | 0 | 0 | 4 | 3.1 | 1.895 | 1.618 | Cu6Fe2SnS8 | 4.66 | 4.66 | 38.3 | 37.1
213 | 马硫铜银矿 | Mckinstryite | 硫化物（含硫盐） | 斜方晶系 | Pnam | 14.043 | 15.68 | 7.8 | 0 | 0 | 0 | 32 | 3.508 | 3.062 | 2.606 | Cu0.8Ag1.2S | 6.61 | 6.61 | 0 | 0
214 | 碲镍矿 | Melonite | 硫化物（含硫盐） | 三方晶系 | P③m1 | 3.842 | 0 | 5.266 | 0 | 0 | 0 | 1 | 2.81 | 2.05 | 1.912 | NiTe2 | 7.72 | 7.72 | 66.9 | 66.9
215 | 斜方辉锑铅矿 | Meneghinite | 硫化物（含硫盐） | 斜方晶系 | Pn21m | 11.343 | 24.028 | 4.126 | 0 | 0 | 0 | 1 | 3.7 | 3.29 | 2.91 | CuPb13Sb7S24 | 6.36 | 6.36 | 46.7 | 45.9
216 | 铋碲钯矿 | Merenskyite | 硫化物（含硫盐） | 三方晶系 | P③m1 | 4.032 | 0 | 5.237 | 0 | 0 | 0 | 1 | 5.07 | 2.87 | 2.06 | (Pd,Pt)(Te,Bi)2 | 8.29 | 8.29 | 59.3 | 57.3
217 | 砷锑钯矿 | Mertieite-I | 硫化物（含硫盐） | 六方晶系 | - | 15.04 | 0 | 22.41 | 0 | 0 | 0 | 1 | 3.01 | 2.454 | 2.279 | Pd11(Sb,As)4 | 10.6 | 10.6 | 59 | 56.4
218 | 异砷锑钯矿 | Mertieite-Ⅱ | 硫化物（含硫盐） | 六方晶系 | - | 7.601 | 0 | 42.904 | 0 | 0 | 0 | 12 | 2.48 | 2.281 | 2.191 | Pd8(Sb,As)3 | 11.29 | 11.29 | 3 | 0
219 | 砷锑钯矿-砷 | Mertieite-ⅡAs | 硫化物（含硫盐） | 六方晶系 | - | 7.546 | 0 | 43.18 | 0 | 0 | 0 | 12 | 2.286 | 2.177 | 2.022 | Pd8(Sb,As)3 | 11.2 | 11.2 | 61.4 | 58
220 | 黑辰砂 | Metacinnabar | 硫化物（含硫盐） | 等轴晶系 | F④3m | 5.8517 | 0 | 0 | 0 | 0 | 0 | 4 | 3.396 | 2.071 | 1.765 | HgS | 7.65 | 7.65 | 26.1 | 25.6
221 | 胶辉锑矿 | Metastibnite | 硫化物（含硫盐） | - | - | 0 | 0 | 0 | 0 | 0 | 0 | 0 | 0 | 0 | 0 | Sb2S3 | 0 | 0 | 0 | 0
222 | 辉锑银矿 | Miargyrite | 硫化物（含硫盐） | 单斜晶系 | A2/a | 13.22 | 4.41 | 12.86 | 0 | 98.38 | 0 | 8 | 3.44 | 2.892 | 2.748 | AgSbS2 | 5.29 | 5.29 | 35 | 30
223 | 等轴铋碲钯矿 | Michenerite | 硫化物（含硫盐） | 等轴晶系 | P213 | 6.651 | 0 | 0 | 0 | 0 | 0 | 4 | 2.974 | 2.715 | 2 | PdBiTe | 9.5 | 9.5 | 55.2 | 54.3
224 | 硫铋铅铁铜矿 | Miharaite | 硫化物（含硫盐） | 斜方晶系 | - | 10.854 | 11.985 | 3.871 | 0 | 0 | 0 | 2 | 3.25 | 3.03 | 3 | Cu4FePbBiS6 | 6.06 | 6.06 | 0 | 0
225 | 针镍矿 | Millerite | 硫化物（含硫盐） | 三方晶系 | P3221 | 9.62 | 0 | 3.16 | 0 | 0 | 0 | 9 | 4.81 | 2.78 | 1.86 | NiS | 5.6 | 5.2 | 55.42 | 54
226 | 砷钴矿 | Modderite | 硫化物（含硫盐） | 斜方晶系 | Pmcn | 5.97 | 5.16 | 3.52 | 0 | 0 | 0 | 4 | 2.59 | 2.55 | 1.97 | (Co,Fe)As | 8.28 | 8.28 | 0 | 0
227 | 辉钼矿 | Molybdenite-2H | 硫化物（含硫盐） | 六方晶系 | P63/mmc | 3.16 | 0 | 12.295 | 0 | 0 | 0 | 2 | 6.15 | 2.277 | 1.83 | MoS2 | 5.05 | 5.05 | 41.7 | 41.7
228 | 辉钼矿-3R | Molybdenite-3R | 硫化物（含硫盐） | 三方晶系 | R3m | 3.16 | 0 | 18.33 | 0 | 0 | 0 | 3 | 6.09 | 2.71 | 2.628 | MoS2 | 4.98 | 4.98 | 41.7 | 41.7
229 | 碲铂矿 | Moncheite | 硫化物（含硫盐） | 三方晶系 | P③ml | 4.032 | 0 | 5.209 | 0 | 0 | 0 | 1 | 5.2 | 2.9 | 2.09 | (Pt,Pd)(Te,Bi)2 | 7.08 | 7.08 | 58.8 | 58.1
230 | 亮碲金矿 | Montbrayite | 硫化物（含硫盐） | 三斜晶系 | P1 | 12.11 | 13.44 | 10.8 | 104.38 | 97.5 | 107.93 | 12 | 2.983 | 2.922 | 2.087 | Au2Te3 | 9.94 | 9.94 | 63.5 | 66.13
231 | 含铅硫锡矿 | Montesite | 硫化物（含硫盐） | - | - | 0 | 0 | 0 | 0 | 0 | 0 | 0 | 0 | 0 | 0 | PbSn4S5(?) | 0 | 0 | 0 | 0
232 | 褐硫铁铜矿 | Mooihoekite | 硫化物（含硫盐） | 四方晶系 | P④2m | 10.585 | 0 | 5.383 | 0 | 0 | 0 | 1 | 3.77 | 3.07 | 1.889 | Cu9Fe9S16 | 4.36 | 4.36 | 0 | 0
233 | 硫锗铅矿 | Morozevicite | 硫化物（含硫盐） | 等轴晶系 | - | 10.61 | 0 | 0 | 0 | 0 | 0 | 8 | 0 | 0 | 0 | Pb3Ge1-xS4 | 0 | 0 | 0 | 0
234 | 板碲金银矿 | Muthmannite | 硫化物（含硫盐） | - | - | 0 | 0 | 0 | 0 | 0 | 0 | 0 | 0 | 0 | 0 | (Ag,Au)Te | 0 | 0 | 0 | 0
235 | 叶碲金矿 | Nagyagite | 硫化物（含硫盐） | 四方晶系 | P④ | 4.15 | 0 | 30.21 | 0 | 0 | 0 | 1 | 3.02 | 2.81 | 2.43 | Pb5AuSbTe3S6 | 7.5 | 7.5 | 42.15 | 36
236 | 硒银矿 | Naumannite | 硫化物（含硫盐） | 斜方晶系 | P212121 | 4.333 | 7.062 | 7.764 | 0 | 0 | 0 | 4 | 2.673 | 2.581 | 2.254 | Ag2Se | 8 | 7 | 37.5 | 34
237 | 针硫铋铜铅矿 | Neyite | 硫化物（含硫盐） | 单斜晶系 | C2/m | 37.5 | 4.07 | 41.6 | 0 | 96.67 | 0 | 8 | 3.72 | 3.51 | 2.92 | Pb7(Cu,Ag)2Bi6S17 | 7.02 | 7.02 | 0 | 0
238 | 红砷镍矿 | Nickeline | 硫化物（含硫盐） | 六方晶系 | P63/mmc | 3.609 | 0 | 5.019 | 0 | 0 | 0 | 2 | 2.627 | 1.937 | 1.788 | NiAs | 7.78 | 7.78 | 59.5 | 58.5
239 | 方镍矿 | Nickel-skutterudite | 硫化物（含硫盐） | 等轴晶系 | Im3 | 8.28 | 0 | 0 | 0 | 0 | 0 | 8 | 2.624 | 2.222 | 1.858 | NiAs3 | 6.6 | 6.3 | 60 | 53.5
240 | 硫镁矿 | Niningerite | 硫化物（含硫盐） | 等轴晶系 | Fm3m | 5.2 | 0 | 0 | 0 | 0 | 0 | 4 | 2.601 | 1.839 | 1.501 | (Mg,Fe,Mn)S | 3.68 | 3.21 | 0 | 0
241 | 斜方锑镍矿 | Nisbite | 硫化物（含硫盐） | 斜方晶系 | Pnnm | 5.162 | 6.303 | 3.839 | 0 | 0 | 0 | 2 | 3.041 | 2.953 | 2.764 | NiSb2 | 8 | 8 | 60.2 | 59.6
242 | 辉硒铋铜铅矿 | Nordstromite | 硫化物（含硫盐） | 单斜晶系 | P21/m | 17.978 | 4.112 | 17.628 | 0 | 94.3 | 0 | 2 | 3.583 | 3.066 | 2.242 | Pb3CuBi7S10Se4 | 7.13 | 7.13 | 0 | 0
243 | 砷铜银矿 | Novakite | 硫化物（含硫盐） | 四方晶系 | I41/amd | 9.99 | 0 | 14.03 | 0 | 0 | 0 | 12 | 6.41 | 1.998 | 1.959 | (Cu,Ag)4As3(F,W,N,H) | 6.7 | 6.7 | 61.5 | 50.5
244 | 硫砷锌铜矿 | Nowackiite | 硫化物（含硫盐） | 三方晶系 | R3 | 13.44 | 0 | 9.17 | 0 | 0 | 0 | 3 | 3.13 | 1.887 | 1.019 | Cu6Zn3As4S12 | 4.38 | 4.38 | 30 | 30
245 | 硫铋铜铅矿 | Nuffieldite | 硫化物（含硫盐） | 斜方晶系 | Pnam | 14.61 | 21.38 | 4.03 | 0 | 0 | 0 | 4 | 4 | 3.66 | 3.54 | Pb2Cu(Pb,Bi)Bi2S7 | 7.01 | 7.01 | 45.6 | 44.9
246 | 诺硫铁铜矿 | Nukundamite | 硫化物（含硫盐） | 六方晶系 | P③m1 | 3.782 | 0 | 11.187 | 0 | 0 | 0 | 1 | 3.143 | 2.826 | 2.796 | (Cu,Fe)4S4 | 4.3 | 4.3 | 10.58 | 9.83
247 | 陨硫钙石 | Oldhamite | 硫化物（含硫盐） | 等轴晶系 | Fm3m | 5.6948 | 0 | 0 | 0 | 0 | 0 | 4 | 2.846 | 2.013 | 1.6439 | CaS | 2.59 | 2.58 | 2.137 | 2.137
248 | 峨嵋矿 | Omeiite | 硫化物（含硫盐） | 斜方晶系 | Pnnm | 5.409 | 6.167 | 3.024 | 0 | 0 | 0 | 2 | 4.06 | 2.67 | 2.63 | (Os,Ru)As2 | 11.21 | 11.21 | 48.93 | 46.39
249 | 硒铜钯矿 | Oosterboschite | 硫化物（含硫盐） | 斜方晶系 | - | 10.42 | 10.6 | 14.43 | 0 | 0 | 0 | 8 | 2.736 | 2.647 | 2.6 | (Pd,Cu)7Se5 | 8.48 | 8.48 | 49.8 | 49.5
250 | 褐砷镍矿 | Orcelite | 硫化物（含硫盐） | 六方晶系 | - | 6.7 | 0 | 12.39 | 0 | 0 | 0 | 6 | 2.137 | 1.987 | 1.933 | Ni5-xAs2 | 6.15 | 6.15 | 58 | 56
251 | 砷铁镍矿 | Oregonite | 硫化物（含硫盐） | 六方晶系 | - | 6.083 | 0 | 7.13 | 0 | 0 | 0 | 3 | 2.314 | 2.119 | 1.991 | Ni2FeAs2 | 6.92 | 6.92 | 0 | 0
252 | 雌黄 | Orpiment | 硫化物（含硫盐） | 单斜晶系 | P21/c | 11.49 | 9.59 | 4.25 | 0 | 90.45 | 0 | 4 | 4.85 | 4.02 | 3.22 | As2S3 | 3.49 | 3.49 | 2.81 | 2.81
253 | 钌硫砷锇矿 | Osarsite | 硫化物（含硫盐） | 单斜晶系 | P21/c | 5.933 | 5.916 | 6.009 | 0 | 112.35 | 0 | 4 | 3.79 | 2.74 | 1.892 | (Os,Ru)AsS | 8.44 | 8.44 | 47.8 | 47.6
254 | 斜方硫锡矿 | Ottemannite | 硫化物（含硫盐） | 斜方晶系 | Pnam | 8.864 | 14.02 | 3.747 | 0 | 0 | 0 | 4 | 7 | 5.5 | 4.13 | Sn2S3 | 4.8 | 4.8 | 30 | 30
255 | 硫铋铅银矿 | Ourayite | 硫化物（含硫盐） | 斜方晶系 | Bbmm | 13.457 | 44.042 | 4.1 | 0 | 0 | 0 | 4 | 3.43 | 2.96 | 2.09 | Ag35Pb4Bi5S13 | 7.11 | 7.11 | 0 | 0
256 | 脆硫锑银铅矿 | Owyheeite | 硫化物（含硫盐） | 斜方晶系 | Pnam | 22.82 | 27.2 | 8.19 | 0 | 0 | 0 | 8 | 3.49 | 3.25 | 2.9 | Ag2Pb5Sb6S15 | 6.25 | 6.25 | 40 | 40
257 | 斜砷钯矿 | Palladoarsenide | 硫化物（含硫盐） | 单斜晶系 | P2/m | 9.24 | 8.47 | 10.45 | 0 | 94 | 0 | 18 | 2.601 | 2.216 | 2.149 | Pd2As | 10.13 | 10.13 | 0 | 0
258 | 铋砷钯矿 | Palladobismutharsenide | 硫化物（含硫盐） | 斜方晶系 | Pmcn | 7.467 | 18.946 | 6.797 | 0 | 0 | 0 | 4 | 2.59 | 2.485 | 2.232 | Pd10As4Bi | 10.86 | 10.86 | 56.1 | 55.8
259 | 硒钯矿 | Palladseite | 硫化物（含硫盐） | 等轴晶系 | Pm3m | 10.606 | 0 | 0 | 0 | 0 | 0 | 2 | 3.198 | 2.572 | 1.875 | Pd17Se15 | 8.24 | 8.24 | 0 | 0
260 | 副硫锑钴矿 | Paracostibite | 硫化物（含硫盐） | 斜方晶系 | Pbca | 5.77 | 5.95 | 11.67 | 0 | 0 | 0 | 8 | 2.88 | 2.56 | 2.033 | CoSbS | 7 | 7 | 48 | 47.7
261 | 副砷锑矿 | Paradocrasite | 硫化物（含硫盐） | 单斜晶系 | C2 | 7.252 | 4.172 | 4.431 | 0 | 123.11 | 0 | 1 | 3.06 | 2.21 | 2.09 | Sb2(Sb,As)2 | 6.5 | 6.5 | 71.2 | 70
262 | 副硒铋矿 | Paraguanajuatite | 硫化物（含硫盐） | 三方晶系 | R③m | 4.14 | 0 | 28.64 | 0 | 0 | 0 | 3 | 4.78 | 3.56 | 3.04 | Bi2Se3 | 7.7 | 7.7 | 45 | 45
263 | 副脆硫锑铅矿 | Parajamesonite | 硫化物（含硫盐） | 单斜晶系 | P21/a | 15.57 | 18.98 | 4.03 | 0 | 91.88 | 0 | 2 | 4.203 | 3.777 | 2.483 | Pb4FeSb6S14 | 5.48 | 5.48 | 0 | 0
264 | 斜硫锑铊矿 | Parapierrotite | 硫化物（含硫盐） | 单斜晶系 | P21/n | 8.02 | 19.35 | 9.03 | 0 | 91.58 | 0 | 4 | 4.15 | 3.696 | 3.493 | TlSb5S8 | 5.04 | 5.04 | 41.1 | 39.7
265 | 副斜方砷镍矿 | Pararammelsbergite | 硫化物（含硫盐） | 斜方晶系 | Pbma | 5.77 | 11.42 | 5.84 | 0 | 0 | 0 | 8 | 2.86 | 2.56 | 2.52 | NiAs2 | 7.25 | 7.25 | 60.3 | 58.6
266 | 副雄黄 | Pararealgar | 硫化物（含硫盐） | 单斜晶系 | - | 9.929 | 9.691 | 8.503 | 0 | 97.06 | 0 | 16 | 5.56 | 5.14 | 3.75 | AsS | 3.52 | 3.52 | 2.02 | 2.02
267 | 硫铋镍矿 | Parkerite | 硫化物（含硫盐） | 斜方晶系 | Pmam | 5.55 | 5.73 | 4.05 | 0 | 0 | 0 | 1 | 3.985 | 2.84 | 2.34 | Ni3Bi2S2 | 8.4 | 8.4 | 51 | 50.5
268 | 绿硫钒矿 | Patronite | 硫化物（含硫盐） | 单斜晶系 | C2/c | 12.11 | 10.42 | 6.78 | 0 | 100.8 | 0 | 8 | 5.47 | 5.15 | 3.92 | VS4 | 2.98 | 2.98 | 0 | 0
269 | 块硫铋银矿 | Pavonite | 硫化物（含硫盐） | 单斜晶系 | C2/m | 13.35 | 4.03 | 16.34 | 0 | 94.3 | 0 | 4 | 3.594 | 3.464 | 2.849 | AgBi3S5 | 6.54 | 6.54 | 42 | 42
270 | 斜方砷铜矿 | Paxite | 硫化物（含硫盐） | 斜方晶系 | - | 12.84 | 11.5 | 7.65 | 0 | 0 | 0 | 10 | 3.825 | 3.633 | 3.164 | Cu2As3 | 5.3 | 5.3 | 0 | 0
271 | 硫砷铜银矿 | Pearceite | 硫化物（含硫盐） | 单斜晶系 | C2/m | 13.02 | 7.52 | 11.97 | 0 | 90 | 0 | 2 | 2.97 | 2.8 | 2.47 | (Ag,Cu)16As2S11 | 6.13 | 6.13 | 30 | 30
272 | 皮硫铋铜铅矿 | Pekoite | 硫化物（含硫盐） | 斜方晶系 | P21am | 11.472 | 33.744 | 4.016 | 0 | 0 | 0 | 2 | 3.622 | 3.564 | 3.14 | CuPbBi11(S,Se)18 | 6.8 | 6.8 | 0 | 0
273 | 硒铜镍矿 | Penroseite | 硫化物（含硫盐） | 等轴晶系 | Pa3 | 5.991 | 0 | 0 | 0 | 0 | 0 | 4 | 2.68 | 2.45 | 1.806 | (Ni,Cu)Se2 | 6.58 | 6.58 | 35 | 35
274 | 镍黄铁矿 | Pentlandite | 硫化物（含硫盐） | 等轴晶系 | Fm3m | 10.038 | 0 | 0 | 0 | 0 | 0 | 4 | 3.026 | 2.897 | 1.7743 | (Fe,Ni)9S8 | 5 | 4.5 | 51.8 | 51.5
275 | 硒锑铜矿 | Permingeatite | 硫化物（含硫盐） | 四方晶系 | I④2m | 5.63 | 0 | 11.23 | 0 | 0 | 0 | 2 | 3.25 | 1.986 | 1.697 | Cu3SbSe4 | 5.82 | 5.82 | 31.5 | 29.9
276 | 硒铋铅汞铜矿 | Petrovicite | 硫化物（含硫盐） | 斜方晶系 | Pna | 16.176 | 14.684 | 4.331 | 0 | 0 | 0 | 4 | 3.186 | 3.12 | 2.961 | Cu3HgPbBiSe5 | 7.71 | 7.71 | 46.5 | 46.2
277 | 碲金银矿 | Petzite | 硫化物（含硫盐） | 等轴晶系 | I4132 | 10.38 | 0 | 0 | 0 | 0 | 0 | 8 | 2.77 | 2.44 | 2.12 | Ag3AuTe2 | 9.4 | 8 | 40 | 40
278 | 辉铁铊矿 | Picotpaulite | 硫化物（含硫盐） | 斜方晶系 | Pcmn | 5.42 | 10.72 | 9.04 | 0 | 0 | 0 | 4 | 4.26 | 3.8 | 2.912 | TlFe2S3 | 5.2 | 5.2 | 32 | 24.6
279 | 硫锑铊矿 | Pierrotite | 硫化物（含硫盐） | 斜方晶系 | Pbn | 8.77 | 38.8 | 8.03 | 0 | 0 | 0 | 8 | 3.63 | 3.59 | 3.49 | Tl(Sb,As)5S8 | 4.97 | 4.97 | 34 | 33.1
280 | 斜硫锑铅矿 | Plagionite | 硫化物（含硫盐） | 单斜晶系 | C2/c | 13.47 | 11.82 | 19.99 | 0 | 107.11 | 0 | 4 | 3.87 | 3.26 | 3.21 | Pb5Sb8S17 | 5.6 | 5.4 | 38 | 37.6
281 | 硫砷铂矿 | Platarsite | 硫化物（含硫盐） | 等轴晶系 | Pa3 | 5.929 | 0 | 0 | 0 | 0 | 0 | 4 | 2.588 | 2.363 | 1.5469 | PtAsS | 9.6 | 8 | 0 | 0
282 | 硫硒铋铅矿 | Platynite | 硫化物（含硫盐） | 三方晶系 | R③m | 8.49 | 0 | 20.8 | 0 | 0 | 0 | 2 | 5.45 | 3.965 | 2.971 | Pb4Bi7Se7S4 | 7.98 | 7.98 | 40 | 40
283 | 普硫锑铅矿 | Playfairite | 硫化物（含硫盐） | 单斜晶系 | P21/m | 45.12 | 8.29 | 21.45 | 0 | 0 | 0 | 4 | 3.39 | 3.32 | 2.785 | Pb16(Sb,As)18S43 | 5.72 | 5.72 | 42.3 | 40.3
284 | 硫锗铁矿 | Polkovicite | 硫化物（含硫盐） | 等轴晶系 | - | 10.61 | 0 | 0 | 0 | 0 | 0 | 8 | 0 | 0 | 0 | (Fe,Pb)3(Ge,Fe)1-xS4 | 0 | 0 | 0 | 0
285 | 硫锑铜银矿 | Polybasite | 硫化物（含硫盐） | 单斜晶系 | C2/m | 26.17 | 15.11 | 23.89 | 0 | 90 | 0 | 16 | 3.19 | 3 | 2.88 | (Ag,Cu)16Sb2S11 | 6.13 | 6.13 | 2.72 | 2.72
286 | 硫汞锌矿 | Polhemusite | 硫化物（含硫盐） | 四方晶系 | P4/n | 8.71 | 0 | 14.74 | 0 | 0 | 0 | 24 | 3.63 | 3.16 | 3.08 | (Zn,Hg)S | 0 | 0 | 24.4 | 20.1
287 | 硫镍矿 | Polydymite | 硫化物（含硫盐） | 等轴晶系 | Fd3m | 9.44 | 0 | 0 | 0 | 0 | 0 | 8 | 2.85 | 2.36 | 1.82 | Ni3S4 | 5 | 4.5 | 44.92 | 44
288 | 硒碲铋铅矿 | Poubaite | 硫化物（含硫盐） | 三方晶系 | R③/m | 4.252 | 0 | 40.1 | 0 | 0 | 0 | 3 | 3.627 | 3.093 | 2.022 | PbBi2(Se,Te)4 | 7.88 | 7.88 | 56.12 | 55.39
289 | 淡红银矿 | Proustite | 硫化物（含硫盐） | 三方晶系 | R3c | 10.96 | 0 | 8.13 | 0 | 0 | 0 | 6 | 3.17 | 3.11 | 2.74 | Ag3AsS3 | 5.57 | 5.57 | 2.979 | 2.979
290 | 硒硫铋铅铜矿 | Proudite | 硫化物（含硫盐） | 单斜晶系 | C2/m | 31.96 | 4.12 | 36.69 | 0 | 109.52 | 0 | 2 | 3.494 | 3.224 | 2.96 | Cu2Pb15Bi19(S,Se)44 | 7.08 | 7.08 | 3 | 0
291 | 黄铁矿 | Pyrite | 硫化物（含硫盐） | 等轴晶系 | Pa3 | 5.41 | 0 | 0 | 0 | 0 | 0 | 4 | 2.71 | 2.43 | 1.63 | FeS2 | 5 | 5 | 55.9 | 54.5
292 | 铍硫铁铜矿 | Putoranite | 硫化物（含硫盐） | 等轴晶系 | - | 5.3 | 0 | 0 | 0 | 0 | 0 | 2 | 0 | 0 | 0 | Cu16-18(Fe,Ni)18-19S32 | 0 | 0 | 38 | 38
293 | 浓红银矿 | Pyrargyrite | 硫化物（含硫盐） | 三方晶系 | R3c | 11.05 | 0 | 8.72 | 0 | 0 | 0 | 6 | 3.34 | 3.22 | 2.78 | Ag3SbS3 | 5.82 | 5.82 | 3.084 | 3.084
294 | 火红银矿 | Pyrostilpnite | 硫化物（含硫盐） | 单斜晶系 | P21/c | 12.17 | 15.84 | 6.24 | 0 | 90 | 0 | 8 | 3.23 | 2.85 | 2.65 | Ag3SbS3 | 5.94 | 5.94 | 30 | 25
295 | 磁黄铁矿 | Pyrrhotite | 硫化物（含硫盐） | 六方晶系 | P63/mmc | 3.44 | 0 | 5.69 | 0 | 0 | 0 | 2 | 2.63 | 2.062 | 1.1 | FeS | 4.7 | 4.6 | 38.6 | 38.6
296 | 磁黄铁矿-11C | Pyrrhotite-11C | 硫化物（含硫盐） | 六方晶系 | - | 6.8969 | 0 | 63.222 | 0 | 0 | 0 | 8.8 | 2.988 | 2.65 | 2.071 | Fe1-xS | 4.65 | 4.65 | 3 | 0
297 | 磁黄铁矿 | Pyrrhotite-1C | 硫化物（含硫盐） | 六方晶系 | P63/mmc | 3.44 | 0 | 5.69 | 0 | 0 | 0 | 2 | 2.98 | 2.65 | 2.07 | FeS | 4.65 | 4.65 | 36.6 | 36.2
298 | 硫铁铊矿 | Raguinite | 硫化物（含硫盐） | 斜方晶系 | - | 12.4 | 10.44 | 5.26 | 0 | 0 | 0 | 8 | 4.17 | 3.35 | 2.89 | TlFeS2 | 6.4 | 6.4 | 40.6 | 35.7
299 | 辉锑银铅矿 | Ramdohrite | 硫化物（含硫盐） | 斜方晶系 | Pnma | 13.04 | 19.15 | 25.74 | 0 | 0 | 0 | 6 | 3.48 | 3.32 | 2.94 | Pb6Ag4Sb10S23 | 5.44 | 5.44 | 31.5 | 27.5
300 | 斜方砷镍矿 | Rammelsbergite-(Co) | 硫化物（含硫盐） | 斜方晶系 | Pnnm | 4.67 | 5.66 | 3.54 | 0 | 0 | 0 | 2 | 2.82 | 2.52 | 1.207 | (Ni,Co)As | 7.1 | 7.1 | 58 | 54.5
301 | 硫铁钾矿 | Rasvumite | 硫化物（含硫盐） | 斜方晶系 | Cmcm | 9.035 | 11.022 | 5.426 | 0 | 0 | 0 | 4 | 6.98 | 5.513 | 3.403 | KFe2S3 | 3.1 | 3.1 | 32.3 | 30
302 | 拉硫砷铅矿 | Rathite | 硫化物（含硫盐） | 单斜晶系 | P21/a | 25.1 | 7.91 | 8.46 | 0 | 90 | 0 | 4 | 3.6 | 3.39 | 2.75 | (Pb,Tl)3As5S10 | 5.41 | 5.41 | 38.5 | 34
303 | 雄黄 | Realgar | 硫化物（含硫盐） | 单斜晶系 | P21/n | 9.32 | 13.53 | 6.85 | 0 | 106.43 | 0 | 16 | 5.41 | 3.16 | 3.05 | AsS | 3.5 | 3.5 | 2.684 | 2.684
304 | 硫锗铁铜矿 | Renierite | 硫化物（含硫盐） | 四方晶系 | I41/md | 10.6 | 0 | 10.5 | 0 | 0 | 0 | 8 | 3.06 | 1.87 | 1.595 | Cu3(Fe,Ge)S4 | 4.3 | 4.3 | 35.4 | 30
305 | 块辉铋铅矿 | Rezbanyite | 硫化物（含硫盐） | 斜方晶系 | - | 0 | 0 | 0 | 0 | 0 | 0 | 0 | 3.56 | 3.12 | 2.82 | Cu2Pb3Bi10S19 | 6.9 | 6.9 | 44.5 | 44.5
306 | 蔷薇黄锡矿 | Rhodostannite | 硫化物（含硫盐） | 四方晶系 | I41/a | 7.27 | 0 | 18.07 | 0 | 0 | 0 | 2 | 6.09 | 5.93 | 3.12 | Cu2FeSn3S8 | 4.79 | 4.79 | 27.8 | 27.8
307 | 碲铜矿 | Rickardite | 硫化物（含硫盐） | 四方晶系 | P4/nmm | 3.97 | 0 | 6.11 | 0 | 0 | 0 | 2 | 3.35 | 3.34 | 2.07 | Cu3Te2 | 7.54 | 7.54 | 25 | 25
308 | 纤硫锑铅矿 | Robinsonite | 硫化物（含硫盐） | 三斜晶系 | P① | 16.49 | 17.62 | 3.976 | 95.7 | 96.18 | 91.23 | 2 | 3.41 | 3.04 | 2.78 | Pb4Sb6S13 | 5.2 | 5.2 | 40 | 40
309 | 硫锑铜铊矿 | Rohaite | 硫化物（含硫盐） | 四方晶系 | - | 3.801 | 0 | 20.986 | 0 | 0 | 0 | 2 | 3.8 | 3.08 | 2.39 | TlCu5SbS2 | 7.78 | 7.78 | 0 | 0
310 | 硫铟铜矿 | Roquesite | 硫化物（含硫盐） | 四方晶系 | I④2d | 5.523 | 0 | 11.141 | 0 | 0 | 0 | 4 | 3.19 | 2.76 | 1.96 | CuInS2 | 4.75 | 4.75 | 22.4 | 22.4
311 | 硫砷汞铊矿 | Routhierite | 硫化物（含硫盐） | 四方晶系 | I4/mm | 9.977 | 0 | 11.29 | 0 | 0 | 0 | 8 | 4.15 | 3.53 | 2.989 | TlHgAsS3 | 6.81 | 6.81 | 31.7 | 31
312 | 硫砷钌矿 | Ruarsite | 硫化物（含硫盐） | - | - | 5.945 | 5.92 | 6.025 | 0 | 112.92 | 0 | 4 | 3.79 | 2.74 | 1.89 | RuAsS | 7.08 | 7.08 | 45.1 | 43.8
313 | 碲铅铋矿 | Rucklidgeite | 硫化物（含硫盐） | 三方晶系 | R③m | 4.422 | 0 | 41.49 | 0 | 0 | 0 | 3 | 3.22 | 2.34 | 2.21 | (Bi,Pb)3Te4 | 7.74 | 7.74 | 66.3 | 65.2
314 | 砷钌矿 | Ruthenarsenite | 硫化物（含硫盐） | 斜方晶系 | Pnma | 5.628 | 3.239 | 6.184 | 0 | 0 | 0 | 4 | 2.696 | 2.124 | 2.061 | (Ru,Ni)As | 4.5 | 4.5 | 52.4 | 50.9
315 | 硒铊铜矿 | Sabatierite | 硫化物（含硫盐） | 斜方晶系 | - | 3.986 | 5.624 | 9.778 | 0 | 0 | 0 | 1 | 3.089 | 2.706 | 2.445 | Cu6TlSe4 | 6.83 | 6.83 | 33.8 | 30.6
316 | 斜方砷钴矿 | Safflorite | 硫化物（含硫盐） | 斜方晶系 | Pnnm | 5.173 | 5.954 | 2.999 | 0 | 90 | 90.27 | 2 | 2.975 | 2.572 | 2.379 | (Co,Fe)As2 | 7.2 | 7.2 | 58 | 52
317 | 脆硫铋铅矿 | Sakharovaite | 硫化物（含硫盐） | 斜方晶系 | - | 0 | 0 | 0 | 0 | 0 | 0 | 0 | 3.412 | 3.093 | 2.811 | (Pb,Fe)(Bi,Sb)2S4 | 0 | 0 | 0 | 0
318 | 铟黄锡矿 | Sakuraiite | 硫化物（含硫盐） | 四方晶系 | I④2m | 5.455 | 0 | 10.9 | 0 | 0 | 0 | 2 | 3.15 | 2.73 | 1.927 | (Cu,Zn,Fe,Ag)3(In,Sn)S4 | 4.45 | 4.45 | 22.6 | 22.6
319 | 硫锑锰银矿 | Samsonite | 硫化物（含硫盐） | 单斜晶系 | P21/n | 10.29 | 8.05 | 6.61 | 0 | 92.41 | 0 | 2 | 3.2 | 3.01 | 2.86 | Ag4MnSb2S6 | 5.51 | 5.51 | 32.5 | 23.5
320 | 硫氧锑钙石 | Sarabauite | 硫化物（含硫盐） | 单斜晶系 | C2/c | 25.37 | 5.654 | 16.87 | 0 | 117.58 | 0 | 4 | 3.466 | 3.215 | 2.817 | CaSb10O10S6 | 4.8 | 4.8 | 25.8 | 20.1
321 | 脆硫砷铅矿 | Sartorite | 硫化物（含硫盐） | 斜方晶系 | P212121 | 19.576 | 4.19 | 7.88 | 0 | 90 | 0 | 4 | 3.52 | 3.46 | 2.75 | PbAs2S4 | 5.1 | 5.1 | 39 | 35
322 | 块辉铋铅银矿 | Schirmerite | 硫化物（含硫盐） | 斜方晶系 | Bbm2 | 13.45 | 44.39 | 4.02 | 0 | 0 | 0 | 8 | 3.207 | 2.923 | 2.035 | AgPb2Bi3S7 | 7.6 | 7.6 | 42.1 | 46.2
323 | 六方硒镍矿 | Sederholmite | 硫化物（含硫盐） | 六方晶系 | P61/mmc | 3.624 | 0 | 5.288 | 0 | 0 | 0 | 2 | 2.7 | 2.02 | 1.806 | γ-NiSe | 7.08 | 7.08 | 0 | 0
324 | 斜方锑铁矿 | Seinaejokite | 硫化物（含硫盐） | 斜方晶系 | P*nn | 3.19 | 5.81 | 6.49 | 0 | 0 | 0 | 2 | 2.81 | 2.59 | 2.03 | FeSb2 | 8.1 | 8.1 | 62.4 | 61
325 | 砷车轮矿 | Seligmannite | 硫化物（含硫盐） | 斜方晶系 | Pmmn | 8.134 | 8.71 | 7.634 | 0 | 0 | 0 | 4 | 5.72 | 3.85 | 2.72 | CaPbAsS3 | 5.41 | 5.41 | 40 | 36
326 | 板硫锑铅矿 | Semseyite | 硫化物（含硫盐） | 单斜晶系 | C2/c | 13.64 | 11.96 | 24.46 | 0 | 105.87 | 0 | 4 | 3.81 | 3.35 | 3.26 | Pb9Sb8S21 | 6.4 | 6.4 | 40 | 40
327 | 硫铁铅矿 | Shadlunite | 硫化物（含硫盐） | 等轴晶系 | Fm3m | 10.91 | 0 | 0 | 0 | 0 | 0 | 4 | 3.84 | 3.29 | 1.93 | (Pb,Cd)(Fe,Cu)8S8 | 4.72 | 4.72 | 33.8 | 30
328 | 硫铅镍矿 | Shandite | 硫化物（含硫盐） | 三方晶系 | R③m | 5.576 | 0 | 13.658 | 0 | 0 | 0 | 3 | 3.94 | 2.79 | 2.28 | Ni3Pb2S2 | 8.9 | 8.9 | 0 | 0
329 | 硫镍钴矿 | Siegenite | 硫化物（含硫盐） | 等轴晶系 | Fd3m | 9.387 | 0 | 0 | 0 | 0 | 0 | 8 | 2.83 | 2.347 | 1.659 | (Co,Ni)3S4 | 4.5 | 4.5 | 46.5 | 44
330 | 辛硫砷铜矿 | Sinnerite | 硫化物（含硫盐） | 三斜晶系 | P1 | 9.06 | 9.83 | 9.08 | 90 | 109.5 | 107.8 | 2 | 3.02 | 1.85 | 1.58 | Cu6As4S9 | 4.82 | 4.82 | 31.5 | 29.5
331 | 硫锑铜矿 | Skinnerite | 硫化物（含硫盐） | 单斜晶系 | P21/c | 7.815 | 10.25 | 13.27 | 0 | 90.35 | 0 | 8 | 4.91 | 3.21 | 2.83 | Cu3sbS3 | 5.1 | 5.1 | 35 | 31.8
332 | 方钴矿 | Skutterudite | 硫化物（含硫盐） | 等轴晶系 | Im3 | 8.204 | 0 | 0 | 0 | 0 | 0 | 8 | 2.59 | 2.19 | 1.84 | (Co,Ni)4(As4)3 | 6.5 | 6.5 | 60 | 53.5
333 | 少砷方钴矿 | Smaltite | 硫化物（含硫盐） | - | - | 0 | 0 | 0 | 0 | 0 | 0 | 0 | 0 | 0 | 0 | Co(As-)2 | 0 | 0 | 0 | 0
334 | 斜硫砷银矿 | Smithite | 硫化物（含硫盐） | 单斜晶系 | C2/c | 17.23 | 7.78 | 15.19 | 0 | 101.2 | 0 | 24 | 3.21 | 2.82 | 2.72 | AgAsS2 | 4.88 | 4.88 | 3.27 | 3.27
335 | 菱硫铁矿 | Smythite | 硫化物（含硫盐） | 三方晶系 | R③m | 3.47 | 0 | 34.5 | 0 | 0 | 0 | 1 | 11.5 | 5.75 | 2.994 | Fe9S11 | 4.06 | 4.06 | 34.5 | 34.5
336 | 六方铋钯矿 | Sobolevskite | 硫化物（含硫盐） | 六方晶系 | P63/mmc | 4.23 | 0 | 5.69 | 0 | 0 | 0 | 2 | 3.07 | 2.26 | 2.11 | PdBi | 11.88 | 11.88 | 68 | 65
337 | 索硫锑铅矿 | Sorbyite | 硫化物（含硫盐） | 单斜晶系 | C2/m | 45.15 | 4.146 | 26.53 | 0 | 113.4 | 0 | 2 | 4.13 | 3.44 | 3.38 | Pb17(Sb,As)22S50 | 5.52 | 5.52 | 45 | 43
338 | 铋车轮矿 | Soucekite | 硫化物（含硫盐） | 斜方晶系 | Pn21m | 8.15 | 8.498 | 8.08 | 0 | 0 | 0 | 4 | 4.04 | 2.757 | 2.72 | CuPbBi(S,Se)3 | 7.6 | 7.6 | 48.24 | 47.5
339 | 砷铂矿 | Sperrylite | 硫化物（含硫盐） | 等轴晶系 | Pa3 | 5.967 | 0 | 0 | 0 | 0 | 0 | 4 | 1.801 | 1.148 | 0.772 | PtAs2 | 10.6 | 10.6 | 56.5 | 55
340 | 闪锌矿 | Sphalerite | 硫化物（含硫盐） | 等轴晶系 | P43m | 5.455 | 0 | 0 | 0 | 0 | 0 | 4 | 3.15 | 1.93 | 1.64 | (Zn,Hg)S | 4.5 | 3.9 | 17.5 | 17.5
341 | 斯硫铜矿 | Spionkopite | 硫化物（含硫盐） | 六方晶系 | P③m1 | 22.96 | 0 | 41.43 | 0 | 0 | 0 | 18 | 0 | 0 | 0 | Cu39S28 | 0 | 0 | 0 | 0
342 | 黄锡矿 | Stannite | 硫化物（含硫盐） | 四方晶系 | I④2m | 5.45 | 0 | 10.75 | 0 | 0 | 0 | 2 | 3.134 | 1.929 | 1.915 | Cu2FeSnS4 | 4.4 | 4.4 | 21 | 21
343 | 似黄锡矿 | Stannoidite | 硫化物（含硫盐） | 斜方晶系 | Pba2 | 10.76 | 5.4 | 16.09 | 0 | 0 | 0 | 2 | 3.11 | 1.91 | 1.62 | Cu8(Fe,Zn)3Sn2S12 | 4.29 | 4.29 | 29.6 | 27.8
344 | 脆银矿 | Stephanite | 硫化物（含硫盐） | 斜方晶系 | Cmc21 | 7.79 | 12.29 | 8.51 | 0 | 0 | 0 | 4 | 3.08 | 2.89 | 2.58 | Ag5SbS4 | 6.25 | 6.25 | 3.053 | 3.053
345 | 硫铁银矿 | Sternbergite | 硫化物（含硫盐） | 斜方晶系 | Cmma | 6.625 | 11.558 | 12.75 | 0 | 0 | 0 | 8 | 4.29 | 3.22 | 2.79 | AgFe2S3 | 4.2 | 4.2 | 45 | 45
346 | 斯硫锑铅矿 | Sterryite | 硫化物（含硫盐） | 斜方晶系 | Pbam | 28.48 | 42.62 | 4.09 | 0 | 0 | 0 | 4 | 3.68 | 3.54 | 3.26 | Ag2Pb10(Sb,As)12S29 | 5.91 | 5.91 | 40.4 | 37.7
347 | 锑钯矿 | Stibiopalladinite | 硫化物（含硫盐） | 斜方晶系 | P2212 | 12.8 | 15.04 | 11.36 | 0 | 0 | 0 | 16 | 2.84 | 2.27 | 2.19 | Pd5Sb2 | 9.5 | 9.5 | 63.8 | 54.1
348 | 辉锑矿 | Stibnite | 硫化物（含硫盐） | 斜方晶系 | Pbnm | 11.23 | 11.31 | 3.84 | 0 | 0 | 0 | 4 | 3.556 | 3.053 | 2.764 | Sb2S3 | 4.63 | 4.63 | 4.046 | 4.046
349 | 方硒锌矿 | Stilleite | 硫化物（含硫盐） | 等轴晶系 | F④3m | 5.67 | 0 | 0 | 0 | 0 | 0 | 4 | 3.273 | 2.003 | 1.707 | ZnSe | 5.29 | 5.29 | 2.63 | 2.63
350 | 六方砷钯矿 | Stillwaterite | 硫化物（含硫盐） | 六方晶系 | P③ | 7.426 | 0 | 10.316 | 0 | 0 | 0 | 3 | 2.36 | 2.205 | 2.144 | Pd8As3 | 10.4 | 10.4 | 55 | 53.7
351 | 锑锡矿 | Stistaite | 硫化物（含硫盐） | 等轴晶系 | - | 4.15 | 0 | 0 | 0 | 0 | 0 | 12 | 3.09 | 2.19 | 1.374 | SnSb | 0 | 0 | 82.5 | 81.6
352 | 硫铜银矿 | Stromeyerite | 硫化物（含硫盐） | 斜方晶系 | Cmcm | 4.06 | 6.66 | 7.99 | 0 | 0 | 0 | 4 | 3.33 | 2.62 | 2.03 | AgCuS | 6.26 | 6.26 | 35.4 | 29.6
353 | 六方碲银矿 | Stuetzite | 硫化物（含硫盐） | 六方晶系 | P6/mmm | 13.38 | 0 | 8.45 | 0 | 0 | 0 | 7 | 3.03 | 2.55 | 2.18 | Ag5Te3 | 8 | 8 | 38.9 | 38.3
354 | 六方锑铂矿 | Stumpflite | 硫化物（含硫盐） | 六方晶系 | P63/mmc | 4.175 | 0 | 5.504 | 0 | 0 | 0 | 2 | 3.618 | 3.027 | 2.192 | Pt(Sb,Bi) | 13.52 | 13.52 | 70.1 | 65.1
355 | 六方锑钯矿 | Sudburyite | 硫化物（含硫盐） | 六方晶系 | P63/mmc | 4.06 | 0 | 5.59 | 0 | 0 | 0 | 2 | 2.18 | 0.8237 | 0.779 | (Pd,Ni)Sb | 9.37 | 9.37 | 66.7 | 60.5
356 | 等轴硫钒铜矿 | Sulvanite | 硫化物（含硫盐） | 等轴晶系 | P④3m | 5.3912 | 0 | 0 | 0 | 0 | 0 | 1 | 5.4 | 3.12 | 1.91 | Cu3VS4 | 3.86 | 3.86 | 28 | 25.5
357 | 针碲金银矿 | Sylvanite | 硫化物（含硫盐） | 单斜晶系 | P2/a | 14.62 | 4.49 | 8.96 | 0 | 145.26 | 0 | 2 | 3.05 | 2.25 | 2.14 | AgAuTe4 | 8.16 | 8.16 | 57 | 48
358 | 硫铜铁矿 | Talnakhite | 硫化物（含硫盐） | 等轴晶系 | I43m | 10.65 | 0 | 0 | 0 | 0 | 0 | 2 | 3.05 | 1.868 | 1.592 | Cu9(Fe,Ni)8S16 | 4.29 | 4.25 | 40.2 | 38.6
359 | 硫锡铅矿 | Teallite | 硫化物（含硫盐） | 斜方晶系 | Pmcn | 4.05 | 4.29 | 11.35 | 0 | 0 | 0 | 2 | 3.416 | 3.327 | 2.856 | PbSnS2 | 6.36 | 6.36 | 48.3 | 46.6
360 | 碲银钯矿 | Telargpalite | 硫化物（含硫盐） | 等轴晶系 | - | 12.6 | 0 | 0 | 0 | 0 | 0 | 0 | 3.05 | 2.74 | 2.42 | (Pd,Ag)4+xTe | 0 | 0 | 55.6 | 50.7
361 | 碲锑矿 | Tellurantimony | 硫化物（含硫盐） | 三方晶系 | R③m | 4.262 | 0 | 30.45 | 0 | 0 | 0 | 3 | 3.157 | 2.349 | 2.13 | Sb2Te3 | 6.51 | 6.51 | 63.8 | 63.8
362 | 碲铋矿 | Tellurobismuthite | 硫化物（含硫盐） | 三方晶系 | R③m | 4.39 | 0 | 30.6 | 0 | 0 | 0 | 3 | 3.23 | 2.36 | 2.21 | Bi2Te3 | 8.4 | 7.81 | 64.6 | 64.5
363 | 硫碲铋镍矿 | Tellurohauchecornite | 硫化物（含硫盐） | 四方晶系 | P4/mmm | 14.64 | 0 | 10.87 | 0 | 0 | 0 | 8 | 4.35 | 3.66 | 2.8 | Ni9(Bi,Te)2S8 | 6.4 | 6.4 | 0 | 0
364 | 斜碲钯矿 | Telluropalladinite | 硫化物（含硫盐） | 单斜晶系 | P21/c | 7.45 | 13.94 | 8.82 | 0 | 91.9 | 0 | 4 | 2.543 | 2.237 | 2.134 | Pd9Te4 | 10.25 | 10.25 | 53.1 | 47.4
365 | 碲汞钯矿 | Temagamite | 硫化物（含硫盐） | 斜方晶系 | - | 11.57 | 12.61 | 6.76 | 0 | 0 | 0 | 6 | 2.912 | 2.187 | 1.959 | Pd3HgTe3 | 9.5 | 9.5 | 55 | 54.2
366 | 砷黝铜矿 | Tennantite | 硫化物（含硫盐） | 等轴晶系 | I④3m | 10.3 | 0 | 0 | 0 | 0 | 0 | 2 | 2.94 | 1.801 | 1.535 | Cu12As4S13 | 4.6 | 4.6 | 2.72 | 2.72
367 | 捷辉锑银铅矿 | Teremkovite | 硫化物（含硫盐） | 斜方晶系 | Pnam | 22.58 | 26.68 | 4.08 | 0 | 0 | 0 | 3 | 3.447 | 3.227 | 3.123 | Ag2Pb7Sb8S20 | 6.3 | 6.3 | 43.8 | 41.9
368 | 等轴碲锑钯矿 | Testibiopalladite | 硫化物（含硫盐） | 等轴晶系 | P213 | 6.569 | 0 | 0 | 0 | 0 | 0 | 4 | 2.94 | 2.68 | 1.983 | Pd(Sb,Bi)Te | 8.93 | 8.72 | 54.4 | 54
369 | 辉碲铋矿 | Tetradymite | 硫化物（含硫盐） | 三方晶系 | R③m | 4.326 | 0 | 30.07 | 0 | 0 | 0 | 1 | 3.1 | 2.292 | 2.111 | Bi2Te2S | 7.3 | 7.2 | 48.5 | 48
370 | 黝铜矿 | Tetrahedrite | 硫化物（含硫盐） | 等轴晶系 | I④3m | 10.37 | 0 | 0 | 0 | 0 | 0 | 2 | 5.16 | 2.981 | 2.582 | Cu12Sb4S13 | 5.4 | 4.6 | 2.72 | 2.72
371 | 硫铊铁铜矿 | Thalcusite | 硫化物（含硫盐） | 四方晶系 | I④m2 | 3.882 | 0 | 13.25 | 0 | 0 | 0 | 1 | 3.73 | 2.92 | 2.54 | Tl2Cu3FeS4 | 6.15 | 6.15 | 33.7 | 30.6
372 | 硫镍铁铊矿 | Thalfenisite | 硫化物（含硫盐） | 等轴晶系 | - | 10.29 | 0 | 0 | 0 | 0 | 0 | 1 | 3.42 | 3.24 | 2.96 | Tl6(Fe,Ni,Cu)25S26Cl | 5.26 | 5.26 | 31.6 | 28.7
373 | 硒汞矿 | Tiemannite | 硫化物（含硫盐） | 等轴晶系 | F④3m | 6.069 | 0 | 0 | 0 | 0 | 0 | 4 | 3.51 | 3.04 | 2.151 | HgSe | 8.27 | 8.24 | 30 | 27
374 | 硫铋锑铅矿 | Tintinaite | 硫化物（含硫盐） | 斜方晶系 | Pnmm | 22.3 | 34 | 4.04 | 0 | 0 | 0 | 4 | 3.96 | 3.52 | 3.4 | Pb5Sb8S17 | 5.48 | 5.48 | 37.5 | 33.5
375 | 羟镁硫铁矿 | Tochilinite | 硫化物（含硫盐） | 单斜晶系 | - | 5.37 | 15.65 | 10.72 | 0 | 95 | 0 | 2 | 10.9 | 5.42 | 2.602 | 6Fe0.9S·5(Mg,Fe)(OH)2 | 2.99 | 2.96 | 21.4 | 15.4
376 | 特硫铋铅银矿 | Treasurite | 硫化物（含硫盐） | 单斜晶系 | B2/m | 13.349 | 26.538 | 4.092 | 0 | 92.46 | 0 | 1 | 3.63 | 3.49 | 3.22 | Ag7Pb6Bi15S32 | 7.06 | 7.06 | 0 | 0
377 | 三方硫砷银矿 | Trechmannite | 硫化物（含硫盐） | 三方晶系 | R③ | 13.98 | 0 | 9.12 | 0 | 0 | 0 | 18 | 7 | 4.26 | 2.702 | AgAsS2 | 4.8 | 4.8 | 2.58 | 2.58
378 | 硬硒钴矿 | Trogtalite | 硫化物（含硫盐） | 等轴晶系 | Pa3 | 5.87 | 0 | 0 | 0 | 0 | 0 | 4 | 2.62 | 2.389 | 1.765 | CoSe2 | 7.12 | 7.12 | 51 | 45
379 | 陨硫铁 | Troilite | 硫化物（含硫盐） | 六方晶系 | P63/mmc | 5.96 | 0 | 11.76 | 0 | 0 | 0 | 12 | 2.98 | 2.66 | 2.09 | FeS | 4.82 | 4.67 | 37 | 36
380 | 方硒镍矿 | Trustedtite | 硫化物（含硫盐） | 等轴晶系 | Fd3m | 9.94 | 0 | 0 | 0 | 0 | 0 | 8 | 3 | 2.87 | 2.48 | Ni3Se4 | 6.65 | 6.62 | 0 | 0
381 | 楚碲铋矿 | Tsumoite | 硫化物（含硫盐） | 三方晶系 | P③m1 | 4.422 | 0 | 24.05 | 0 | 0 | 0 | 3 | 3.24 | 3.27 | 2.22 | BiTe | 8.16 | 8.16 | 0 | 0
382 | 硫锑镍矿 | Tucekite | 硫化物（含硫盐） | 四方晶系 | P4/mmm | 7.174 | 0 | 5.402 | 0 | 0 | 0 | 1 | 4.33 | 2.76 | 2.38 | Ni9Sb2S8 | 6.15 | 6.15 | 0 | 0
383 | 辉钨矿 | Tungstenite | 硫化物（含硫盐） | 六方晶系 | P63/mmc | 3.157 | 0 | 12.384 | 0 | 0 | 0 | 2 | 6.18 | 2.731 | 2.667 | WS2 | 7.4 | 7.18 | 50 | 50
384 | 辉钨矿-3R | Tungstenite-3R | 硫化物（含硫盐） | 三方晶系 | R3m | 3.1492 | 0 | 18.434 | 0 | 0 | 0 | 3 | 6.13 | 2.674 | 1.528 | WS2 | 0 | 0 | 0 | 0
385 | 硫砷锑汞矿 | Tralchrelidzeite | 硫化物（含硫盐） | 单斜晶系 | - | 11.51 | 4.39 | 14.62 | 0 | 92.8 | 0 | 1 | 3.49 | 2.92 | 2.89 | Hg12(Sb,As)3S15 | 7.74 | 7.38 | 41.6 | 32.6
386 | 特硫锑铅矿 | Twinnite | 硫化物（含硫盐） | 三斜晶系 | P*1 | 19.583 | 7.981 | 8.564 | 89.46 | 89.37 | 90.16 | 8 | 9.8 | 4.18 | 3.51 | Pb(Sb,As)2S4 | 5.32 | 5.32 | 45.6 | 34.6
387 | 硒铜钴矿 | Tyrrellite | 硫化物（含硫盐） | 等轴晶系 | Fd3m | 10.01 | 0 | 0 | 0 | 0 | 0 | 8 | 2.89 | 2.5 | 1.769 | (Cu,Co,Ni)3Se4 | 6.6 | 6.6 | 45 | 35
388 | 辉锑镍矿 | Ullmannite | 硫化物（含硫盐） | 等轴晶系 | P213 | 5.92 | 0 | 0 | 0 | 0 | 0 | 4 | 4.16 | 2.632 | 2.403 | NiSbS | 6.65 | 6.65 | 46.7 | 44.5
389 | 红硒铜矿 | Umangite | 硫化物（含硫盐） | 四方晶系 | P④21m | 4.27 | 0 | 6.4 | 0 | 0 | 0 | 4 | 3.55 | 3.2 | 3.11 | Cu3Se2 | 6.49 | 6.44 | 19 | 17.4
390 | 软铋铅钯矿 | Urvantsevite | 硫化物（含硫盐） | 六方晶系 | - | 13.83 | 0 | 6.53 | 0 | 0 | 0 | 12 | 2.643 | 2.372 | 1.426 | Pd(Bi,Pb)2 | 9.66 | 9.66 | 61.3 | 48.7
391 | 柱硫铋铅矿 | Ustarasite | 硫化物（含硫盐） | - | - | 0 | 0 | 0 | 0 | 0 | 0 | 0 | 3.53 | 3.08 | 2.508 | Pb(Bi,Sb)6S10 | 0 | 0 | 42 | 42
392 | 硫金银矿 | Uytenbogaardtite | 硫化物（含硫盐） | 四方晶系 | P41 | 9.68 | 0 | 9.81 | 0 | 0 | 0 | 8 | 6.98 | 2.731 | 2.609 | Ag3AuS2 | 7.95 | 7.95 | 19.3 | 19.3
393 | 方硫镍矿 | Vaesite | 硫化物（含硫盐） | 等轴晶系 | Pa3 | 5.67 | 0 | 0 | 0 | 0 | 0 | 4 | 2.83 | 2.54 | 1.71 | NiS2 | 4.45 | 4.45 | 31.8 | 30.7
394 | 墨铜矿 | Valleriite | 硫化物（含硫盐） | 六方晶系 | R③m | 3.8 | 0 | 34.3 | 0 | 0 | 0 | 3 | 11.4 | 5.71 | 3.8 | 4(Fe,Cu)S·3(Mg,Al)(OH)2 | 3.14 | 3.09 | 23.6 | 14
395 | 维硫锑铅矿 | Veenite | 硫化物（含硫盐） | 斜方晶系 | P21cn | 8.43 | 26.2 | 7.9 | 0 | 0 | 0 | 8 | 3.81 | 3.42 | 3.26 | Pb2(Sb,As)2S5 | 5.92 | 5.92 | 45.5 | 34.3
396 | 维硫铋铅银矿 | Vikingite | 硫化物（含硫盐） | 单斜晶系 | B2/m | 13.603 | 25.245 | 4.112 | 0 | 95.33 | 0 | 1 | 3.4 | 2.06 | 1.754 | Ag5Pb8Bi13S30 | 0 | 0 | 45.4 | 42.1
397 | 黑硫铜镍矿 | Villamaninite | 硫化物（含硫盐） | 等轴晶系 | Pa3 | 5.693 | 0 | 0 | 0 | 0 | 0 | 4 | 2.852 | 2.548 | 2.325 | (Cu,Ni,Co,Fe)S2 | 4.52 | 4.52 | 30 | 25
398 | 文砷钯矿 | Vincentite | 硫化物（含硫盐） | - | - | 0 | 0 | 0 | 0 | 0 | 0 | 0 | 4.18 | 3.952 | 3.24 | (Pd,Pt)3(As,Sb,Te) | 0 | 0 | 53.9 | 51.7
399 | 紫硫镍矿 | Violarite | 硫化物（含硫盐） | 等轴晶系 | Pd3m | 9.29 | 0 | 0 | 0 | 0 | 0 | 8 | 2.85 | 1.82 | 1.674 | Ni2FeS4 | 4.8 | 4.5 | 40.7 | 32.4
400 | 碲铋银矿 | Volynskite | 硫化物（含硫盐） | 三方晶系 | R③m | 4.27 | 0 | 29.1 | 0 | 0 | 0 | 3 | 3.21 | 3.09 | 2.33 | AgBiTe2 | 0 | 0 | 55.5 | 54.3
401 | 硫砷锑汞铊矿 | Vrbaite | 硫化物（含硫盐） | 斜方晶系 | Cmca | 13.189 | 23.235 | 11.223 | 0 | 0 | 0 | 4 | 5.18 | 4.04 | 3.33 | Tl4Hg3Sb2As8S20 | 5.3 | 5.3 | 36.4 | 26.2
402 | 软碲铜矿 | Vulcanite | 硫化物（含硫盐） | 斜方晶系 | Pmmn | 4.09 | 6.95 | 3.15 | 0 | 0 | 0 | 2 | 3.5 | 2.87 | 2.02 | CuTe | 7.11 | 7.11 | 60 | 35
403 | 硫钯矿 | Vysotskite | 硫化物（含硫盐） | 四方晶系 | P42/m | 6.371 | 0 | 6.54 | 0 | 0 | 0 | 8 | 2.91 | 2.86 | 2.64 | (Pd,Ni)S | 6.69 | 6.69 | 45 | 44
404 | 锑雌黄 | Wakabayashilite | 硫化物（含硫盐） | 单斜晶系 | P21/m | 25.17 | 6.48 | 25.24 | 0 | 120 | 0 | 6 | 6.28 | 4.78 | 3.49 | (As,Sb)11S18 | 3.96 | 3.96 | 0 | 0
405 | 铜红铊铅矿 | Wallisite | 硫化物（含硫盐） | 三斜晶系 | P1 | 7.98 | 8.98 | 7.96 | 106.05 | 114.27 | 65.3 | 2 | 4.555 | 3.339 | 2.879 | PbTl(Cu,Ag)As2S5 | 5.71 | 5.71 | 38 | 38
406 | 叶碲铋矿 | Wehrlite | 硫化物（含硫盐） | 三方晶系 | - | 4.43 | 0 | 29.91 | 0 | 0 | 0 | 3 | 0 | 0 | 0 | BiTe(?) | 8.41 | 8.41 | 55 | 55
407 | 硒硫铋铅矿 | Weibullite | 硫化物（含硫盐） | 斜方晶系 | Pc21n | 15.39 | 4.068 | 53.8 | 0 | 0 | 0 | 4 | 3.847 | 3.268 | 3.08 | Pb5Bi8(S,Se)17 | 6.96 | 6.96 | 0 | 0
408 | 维硫锑铊矿 | Weissbergite | 硫化物（含硫盐） | 三斜晶系 | P1 | 11.8 | 6.4 | 6.1 | 109.9 | 81.8 | 105.4 | 4 | 2.973 | 3.65 | 3.583 | TlSbS2 | 5.79 | 5.79 | 38.4 | 32.1
409 | 黑碲铜矿 | Weissite | 硫化物（含硫盐） | 六方晶系 | P6/mmm | 12.45 | 0 | 21.56 | 0 | 0 | 0 | 54 | 3.61 | 3.24 | 2.09 | Cu3Te2 | 6.44 | 6.44 | 30 | 30
410 | 砷钴镍铁矿 | Westerveldite | 硫化物（含硫盐） | 斜方晶系 | Pbnm | 5.4361 | 6.0242 | 3.3724 | 0 | 0 | 0 | 4 | 2.635 | 2.588 | 2.076 | (Fe2+,Ni,Co)As | 8.13 | 8.13 | 0 | 0
411 | 斜硒镍矿 | Wilkmanite | 硫化物（含硫盐） | 单斜晶系 | I2/m | 6.22 | 3.63 | 10.52 | 0 | 90.32 | 0 | 2 | 2.7 | 2.02 | 2 | Ni3Se4 | 6.96 | 6.96 | 35 | 35
412 | 辉锑钴矿 | Willyamite | 硫化物（含硫盐） | 等轴晶系 | P213 | 5.88 | 0 | 0 | 0 | 0 | 0 | 4 | 2.621 | 2.39 | 1.767 | (Co,Ni)SbS | 6.76 | 6.76 | 49 | 42
413 | 硫铋铜矿 | Wittichenite | 硫化物（含硫盐） | 斜方晶系 | P212121 | 7.66 | 10.31 | 6.69 | 0 | 0 | 0 | 4 | 4.55 | 3.08 | 2.85 | Cu3BiS3 | 6.19 | 6.19 | 40 | 35
414 | 威硒硫铋铅矿 | Wittite | 硫化物（含硫盐） | 单斜晶系 | - | 29.15 | 4.07 | 15.83 | 0 | 98.5 | 0 | 6 | 3.381 | 2.99 | 2.895 | Pb9Bi12(S,Se)27 | 7.2 | 7.2 | 0 | 0
415 | 纤锌矿 | Wurtzite | 硫化物（含硫盐） | 六方晶系 | P63mc | 3.82 | 0 | 6.26 | 0 | 0 | 0 | 2 | 3.13 | 2.93 | 2.273 | ZnS | 4.1 | 3.98 | 2.36 | 2.356
416 | 黄银矿 | Xanthoconite | 硫化物（含硫盐） | 单斜晶系 | C2/c | 12 | 6.62 | 17.06 | 0 | 110 | 0 | 8 | 3.01 | 2.974 | 2.819 | Ag3AsS3 | 5.54 | 5.54 | 0 | 0
417 | 兴中矿 | Xingzhongite | 硫化物（含硫盐） | 等轴晶系 | Fd3m | 9.97 | 0 | 0 | 0 | 0 | 0 | 8 | 5.99 | 3.02 | 1.21 | (Pb,Cu,Fe)(Ir,Rh,Pt)2S4 | 6.64 | 6.64 | 41 | 38.9
418 | 雅硫铜矿 | Yarrowite | 硫化物（含硫盐） | 三方晶系 | P③m1 | 3.8 | 0 | 67.26 | 0 | 0 | 0 | 3 | 0 | 0 | 0 | Cu9S3 | 0 | 0 | 0 | 0
419 | 辉锑铅矿 | Zinkenite | 硫化物（含硫盐） | 六方晶系 | P63 | 44.15 | 0 | 8.62 | 0 | 0 | 0 | 12 | 3.45 | 3.02 | 2.8 | Pb6Sb14S27 | 5.36 | 5.36 | 37.5 | 31
420 | 锑硫砷铜银矿 | Antimonpearceite | 硫化物（含硫盐） | 单斜晶系 | C2/m | 13.02 | 7.52 | 11.97 | 0 | 90 | 0 | 2 | 3.09 | 2.981 | 2.82 | (Ag,Cu)2S·Sb2S3 | 6.35 | 6.33 | 0 | 0
421 | 硫铋铜银矿 | Arcubisite | 硫化物（含硫盐） | - | - | 0 | 0 | 0 | 0 | 0 | 0 | 0 | 0 | 0 | 0 | Ag6CuBiS4 | 0 | 0 | 33.8 | 30.9
422 | 辉银矿 | Argentite | 硫化物（含硫盐） | 等轴晶系 | Im3m | 4.89 | 0 | 0 | 0 | 0 | 0 | 2 | 3.17 | 2.24 | 1.819 | Ag2S | 7.4 | 7.2 | 30.43 | 24.48
423 | 硫砷铋镍矿 | Arsenohauchecornite | 硫化物（含硫盐） | 四方晶系 | P4/mmm | 14.517 | 0 | 10.803 | 0 | 0 | 0 | 8 | 2.771 | 2.381 | 2.284 | Ni9BiAsS8 | 6.35 | 6.35 | 49.2 | 48.2
424 | 砷硫锑铜银矿 | Arsenpolybasite | 硫化物（含硫盐） | 单斜晶系 | C2/m | 26.08 | 15.04 | 23.84 | 0 | 90 | 0 | 2 | 3.19 | 3 | 2.88 | (Ag,Cu)16(As,Sb)2S11 | 6.23 | 6.18 | 0 | 0
425 | 碲铜金矿 | Bessmertnovite | 硫化物（含硫盐） | 斜方晶系 | - | 24.251 | 4.025 | 16.245 | 0 | 0 | 0 | 0 | 2.61 | 2.33 | 1.744 | Au4Cu(Te,Pb) | 16.3 | 16.3 | 58 | 15
426 | 硫双铋镍矿 | Bismutohauchecornite | 硫化物（含硫盐） | 四方晶系 | P4/mmm | 0 | 0 | 0 | 0 | 0 | 0 | 0 | 0 | 0 | 0 | Ni9BiBiS8 | 0 | 0 | 0 | 0
427 | 斜方硫铋铅矿 | Bonchevite | 硫化物（含硫盐） | 斜方晶系 | - | 11.36 | 24.92 | 4.11 | 0 | 0 | 0 | 4 | 3.5 | 3.08 | 1.937 | PbBi4S7 | 6.92 | 6.92 | 46.6 | 45.8
428 | 辉砷钴矿 | Cobaltite | 硫化物（含硫盐） | 斜方晶系 | Pca21 | 5.592 | 5.587 | 5.567 | 0 | 0 | 0 | 4 | 2.49 | 2.27 | 1.68 | CoAsS | 6.5 | 6 | 52.5 | 48
429 | 硒硫碲铋矿 | Csiklovaite | 硫化物（含硫盐） | - | - | 0 | 0 | 0 | 0 | 0 | 0 | 0 | 0 | 0 | 0 | B12Te(S,Se)2 | 0 | 0 | 45 | 45
430 | 古巴石 | Cubanite | 硫化物（含硫盐） | 斜方晶系 | Pcmn | 6.46 | 11.11 | 6.233 | 0 | 0 | 0 | 4 | 3.49 | 3.23 | 3.213 | CuFe2S3 | 4.169 | 4.03 | 42.2 | 39.2
431 | 硫铋铜银铅矿 | Cupropavonite | 硫化物（含硫盐） | 单斜晶系 | C2/m | 13.45 | 4.02 | 33.06 | 0 | 93.5 | 0 | 4 | 0 | 0 | 0 | PbAgCu2Bi5S10 | 0 | 0 | 0 | 0
432 | 白砷镍矿 | Dienerite | 硫化物（含硫盐） | 等轴晶系 | - | 0 | 0 | 0 | 0 | 0 | 0 | 0 | 0 | 0 | 0 | Ni3As | 0 | 0 | 0 | 0
433 | 艾硫铋铜矿 | Eichbergite | 硫化物（含硫盐） | - | - | 0 | 0 | 0 | 0 | 0 | 0 | 0 | 0 | 0 | 0 | (Cu,Fe)Sb3Bi3S5 | 5.36 | 5.36 | 0 | 0
434 | 硫砷铊矿 | Ellisite | 硫化物（含硫盐） | 六方晶系 | - | 12.324 | 0 | 9.647 | 0 | 0 | 0 | 7 | 5.333 | 3.214 | 2.669 | Tl3AsS3 | 7.1 | 7.1 | 31.7 | 28.3
435 | 恩硫铋铜矿 | Emplectite | 硫化物（含硫盐） | 斜方晶系 | Pnam | 6.137 | 14.541 | 3.898 | 0 | 0 | 0 | 4 | 3.23 | 3.13 | 3.05 | CuBiS2 | 6.5 | 6.3 | 40.8 | 36
436 | 粒碲银矿 | Empressite | 硫化物（含硫盐） | 斜方晶系 | Pmnm | 8.9 | 20.07 | 4.62 | 0 | 0 | 0 | 16 | 3.81 | 3.33 | 2.7 | AgTe | 7.61 | 7.61 | 50.1 | 34.1
437 | 砷硫铁铜矿 | Epigenite | 硫化物（含硫盐） | 斜方晶系 | - | 0 | 0 | 0 | 0 | 0 | 0 | 0 | 0 | 0 | 0 | (Cu,Fe)5AsS6(?) | 4.5 | 4.5 | 0 | 0
438 | 水硫铁钠矿 | Erdite | 硫化物（含硫盐） | 单斜晶系 | C2/c | 10.693 | 9.115 | 5.507 | 0 | 92.17 | 0 | 4 | 6.935 | 5.342 | 4.556 | NaFeS2·2H2O | 2.3 | 2.3 | 20.7 | 8.8
439 | 硫锇矿 | Erlichmanite | 硫化物（含硫盐） | 等轴晶系 | Pa3 | 5.6196 | 0 | 0 | 0 | 0 | 0 | 4 | 3.24 | 2.81 | 1.694 | OsS2 | 9.59 | 9.59 | 41.1 | 41.1
440 | 硒黄铜矿 | Eskebornite | 硫化物（含硫盐） | 等轴晶系 | Pm3m | 5.53 | 0 | 0 | 0 | 0 | 0 | 2 | 3.19 | 1.96 | 1.671 | CuFeSe2 | 5.44 | 5.44 | 37.9 | 20.4
441 | 埃硫铋铅银矿 | Eskimoite | 硫化物（含硫盐） | 单斜晶系 | Am | 30.194 | 4.1 | 13.459 | 0 | 93.35 | 0 | 1 | 3.36 | 2.96 | 2.87 | Ag7Pb10Bi15S36 | 7.1 | 7.1 | 48.2 | 42
442 | 硒铜银矿 | Eucairite | 硫化物（含硫盐） | 斜方晶系 | Pmmn | 4.105 | 4.07 | 6.31 | 0 | 0 | 0 | 2 | 2.89 | 2.628 | 2.494 | CuAgSe | 7.8 | 7.6 | 33 | 27
443 | 斜方辉砷镍矿 | Gersdorffite | 硫化物（含硫盐） | 斜方晶系 | Pca21 | 5.685 | 5.685 | 5.685 | 0 | 0 | 0 | 4 | 2.842 | 2.542 | 2.321 | NiAsS | 5.9 | 5.9 | 0 | 0
444 | 柱硫铋铜铅矿 | Gladite | 硫化物（含硫盐） | 斜方晶系 | Pbnm | 11.422 | 4.018 | 11.22 | 0 | 0 | 0 | 6 | 3.601 | 3.563 | 3.142 | PbCuBi5S9 | 6.96 | 6.96 | 0 | 0
445 | 硫复铁矿 | Greigite | 硫化物（含硫盐） | 等轴晶系 | Fd3m | 9.876 | 0 | 0 | 0 | 0 | 0 | 8 | 2.98 | 2.47 | 1.746 | Fe(2+)Fe(3+)2S4 | 4.05 | 4.05 | 0 | 0
446 | 辉铋银铅矿 | Gustarite | 硫化物（含硫盐） | 斜方晶系 | Bb21m(?) | 27.1 | 19.45 | 8.21 | 0 | 0 | 0 | 4 | 3.36 | 2.996 | 2.895 | Ag3Pb5Bi11S24 | 7.01 | 7.01 | 46 | 42
447 | 铁铜蓝 | Idaite | 硫化物（含硫盐） | 六方晶系 | P63/mmc | 3.9 | 0 | 16.95 | 0 | 0 | 0 | 1 | 3.14 | 2.82 | 1.89 | Cu5FeS6(?) | 4.2 | 4.2 | 35.9 | 14.8
448 | 脆硫铋矿 | Ikunolite | 硫化物（含硫盐） | 三方晶系 | R③m | 4.15 | 0 | 39.19 | 0 | 0 | 0 | 3 | 3.535 | 3.267 | 3.024 | Bi4(S,Se)3 | 7.8 | 7.2 | 50 | 50
449 | 硫砷铜铊矿 | Imhofite | 硫化物（含硫盐） | 单斜晶系 | P21/n | 8.755 | 24.425 | 5.739 | 0 | 108.28 | 0 | 1 | 3.935 | 3.559 | 2.0728 | Tl6CuAs16S40 | 4.39 | 4.39 | 31 | 28
450 | 硫锑锡铁铅矿 | Incaite | 硫化物（含硫盐） | 三斜晶系 | P① | 17.25 | 3.66 | 6.35 | 90 | 90 | 90 | 0 | 3.43 | 2.862 | 2.029 | Fe(Pb,Ag)4Sn4Sb2S15 | 0 | 0 | 33.7 | 28.1
451 | 硫铁铟矿 | Indite | 硫化物（含硫盐） | 等轴晶系 | Fd3m | 10.62 | 0 | 0 | 0 | 0 | 0 | 8 | 3.76 | 3.2 | 1.877 | FeIn2S4 | 4.78 | 4.6 | 29.3 | 22.5
452 | 等轴铋铂矿 | Insizwaite | 硫化物（含硫盐） | 等轴晶系 | Pa3 | 6.625 | 0 | 0 | 0 | 0 | 0 | 4 | 2.96 | 2.7 | 1.998 | Pt(Bi,Sb)2 | 12.8 | 12.8 | 61.1 | 60
453 | 硫砷铱矿 | Irarsite | 硫化物（含硫盐） | 等轴晶系 | Pa3 | 5.777 | 0 | 0 | 0 | 0 | 0 | 4 | 3.32 | 2.87 | 2.04 | (Ir,Ru,Rh,Pt)AsS | 11.92 | 11.92 | 47.8 | 45.2
454 | 等轴砷锑钯矿 | Isomertierite | 硫化物（含硫盐） | 等轴晶系 | Fd3m | 12.283 | 0 | 0 | 0 | 0 | 0 | 8 | 2.356 | 2.167 | 0.86 | Pd11Sb2As2 | 10.33 | 10.33 | 62.03 | 44.74
455 | 阿硫砷矿 | Alacranite(n) | 硫化物（含硫盐） | 单斜晶系 | P2/c | 9.89 | 9.73 | 9.13 | 0 | 101.84 | 0 | 2 | 5.91 | 3.064 | 2.95 | As8S9 | 3.43 | 3.43 | 15 | 13.2
456 | 氯硫锑铅矿 | Ardaite(n) | 硫化物（含硫盐） | 单斜晶系 | - | 22.09 | 21.11 | 8.05 | 0 | 103.02 | 0 | 2 | 3.38 | 2.83 | 2 | (Pb,Fe)20Sb12S34Cl8 | 6.11 | 6.11 | 35.1 | 30.6
457 | 银砷黝铜矿 | Argentotennantite(n) | 硫化物（含硫盐） | 等轴晶系 | I④3m | 10.584 | 0 | 0 | 0 | 0 | 0 | 0 | 3.06 | 2.65 | 1.869 | (Ag,Cu)10(Zn,Fe)2(As,Sb)4S13 | 5.05 | 5.05 | 30.3 | 28.2
458 | 阿硫铋铅矿 | Aschamalmite(n) | 硫化物（含硫盐） | 单斜晶系 | C2/m | 13.71 | 4.09 | 31.43 | 0 | 91 | 0 | 4 | 3.426 | 3.378 | 2.941 | Pb6Bi2S9 | 7.33 | 7.33 | 48.1 | 42.9
459 | 硫铅砷矿(2a) | Baumhauerite-(2a)(n) | 硫化物（含硫盐） | 三斜晶系 | P1 | 44.37 | 8.496 | 7.911 | 90 | 93.83 | 90 | 2 | 4.22 | 3.01 | 2.75 | (Pb,Ag)11(As,Sb)17S36 | 5.64 | 5.64 | 40.7 | 31.05
460 | 硫汞铜矿 | Bayankhanite(n) | 硫化物（含硫盐） | - | - | 0 | 0 | 0 | 0 | 0 | 0 | 0 | 4.64 | 2.74 | 2.65 | Cu3-8HgS3-5 | 0 | 0 | 0 | 0
461 | 硫锰铅锑矿 | Benavidesite(n) | 硫化物（含硫盐） | 单斜晶系 | P21/a | 15.74 | 19.14 | 4.06 | 0 | 91.5 | 0 | 2 | 4.1 | 3.45 | 2.829 | Pb4(Mn,Fe)Sb6S14 | 5.6 | 5.6 | 42.4 | 38.3
462 | 硫碲锑银矿 | Benleonardite(n) | 硫化物（含硫盐） | 四方晶系 | P4/nmn | 6.603 | 0 | 12.726 | 0 | 0 | 0 | 2 | 12.7 | 3.188 | 2.936 | Ag8(Sb,As)Te2S3 | 7.76 | 7.76 | 35.9 | 29.1
463 | 贝硫砷铊矿 | Bernardite(up) | 硫化物（含硫盐） | 单斜晶系 | P21/c | 15.729 | 8.069 | 10.721 | 0 | 90.85 | 0 | 4 | 4.46 | 4.28 | 3.06 | Tl(As,Sb)5S8 | 3.98 | 3.98 | 30.3 | 23
464 | 贝特魏矿 | Bertveyzite(up) | 硫化物（含硫盐） | 四方晶系 | - | 5.79 | 0 | 11.89 | 0 | 0 | 0 | 2 | 2.428 | 2.084 | 1.807 | (Bi,Pb,Fe)5AuS3 | 11 | 11 | 52.1 | 44.4
465 | 硫铱铑矿 | Bowieite(n) | 硫化物（含硫盐） | 斜方晶系 | Pnca | 8.454 | 5.995 | 6.143 | 0 | 0 | 0 | 4 | 3 | 2.143 | 1.757 | Rh2S3 | 6.96 | 6.91 | 48.2 | 45.8
466 | 喀碲银铜矿 | Cameronite(n) | 硫化物（含硫盐） | 四方晶系 | P42/mmc | 12.695 | 0 | 42.186 | 0 | 0 | 0 | 16 | 3.45 | 2.118 | 1.804 | Cu7AgTe10 | 7.144 | 7.144 | 33.9 | 28.1
467 | 柯硫铑铱矿 | Cashnite(n)或Kashinite(n) | 硫化物（含硫盐） | 斜方晶系 | Pbcn | 8.45 | 6.001 | 6.145 | 0 | 0 | 0 | 4 | 2.99 | 2.14 | 1.758 | (Ir,Rh)2S3 | 9.1 | 9.1 | 47.6 | 45.1
468 | 陨硫钠铬矿 | Caswellsilverite(n) | 硫化物（含硫盐） | 三方晶系 | R③m | 3.55 | 0 | 19.5 | 0 | 0 | 0 | 3 | 6.49 | 2.6 | 2.07 | NaCrS2 | 0 | 0 | 32.9 | 20.1
469 | 硫碲银矿 | Cervelleite(up) | 硫化物（含硫盐） | 等轴晶系 | - | 14.038 | 0 | 0 | 0 | 0 | 0 | 24 | 6.29 | 5 | 4.24 | Ag4TeS | 8.54 | 8.54 | 40 | 20.1
470 | 硫砷锑铅铊矿 | Chabourneite(n) | 硫化物（含硫盐） | 三斜晶系 | P1 | 16.346 | 42.602 | 8.534 | 95.86 | 86.91 | 96.88 | 1 | 3.928 | 3.573 | 2.135 | Tl21(Sb,As)91S147 | 5.1 | 5.1 | 40.2 | 26.4
471 | 砷硒铜矿 | Chameanite | 硫化物（含硫盐） | 等轴晶系 | - | 11.039 | 0 | 0 | 0 | 0 | 0 | 8 | 3.187 | 1.951 | 1.665 | (Cu,Fe)4As(Se,S)4,Cu/Fe=6-13 | 6.17 | 6.17 | 0 | 0
472 | 硫锡铁铜矿 | Chatkalite(n) | 硫化物（含硫盐） | 四方晶系 | P④m2 | 7.61 | 0 | 5.373 | 0 | 0 | 0 | 1 | 3.11 | 2.87 | 1.904 | Cu6FeSn2S8 | 5 | 5 | 29.4 | 25.1
473 | 砷铑矿 | Cherepanovite(n) | 硫化物（含硫盐） | 斜方晶系 | Pnma | 5.7 | 3.59 | 6 | 0 | 0 | 0 | 4 | 3.01 | 2.1 | 1.771 | RhAs | 9.72 | 9.72 | 47.6 | 40.3
474 | 硫钠铜矿 | Chvilevaite(n) | 硫化物（含硫盐） | 六方晶系 | P3m | 3.873 | 0 | 6.848 | 0 | 0 | 0 | 1 | 3.4 | 3.02 | 2.4 | Na(Cu,Fe,Zn)2S2 | 3.94 | 3.94 | 25.6 | 18.4
475 | 柯水硫钠铁矿 | Coyoteite(n) | 硫化物（含硫盐） | 三斜晶系 | P1 | 7.409 | 9.881 | 6.441 | 101.41 | 104.61 | 81.48 | 2 | 7.13 | 5.6 | 3.0496 | NaFe3S5·2H2O | 2.6 | 2.5 | 0 | 0
476 | 硫铊银金锑矿 | Criddleite(n) | 硫化物（含硫盐） | 单斜晶系 | A2/m | 20.015 | 8.075 | 7.831 | 0 | 92.01 | 0 | 2 | 5.63 | 3.91 | 3.456 | TlAg2Au3Sb10S10 | 6.86 | 6.86 | 39.4 | 33.7
477 | 硫铱铜矿 | Cuproiridsite(n) | 硫化物（含硫盐） | 等轴晶系 | Fd3m | 9.92 | 0 | 0 | 0 | 0 | 0 | 8 | 3 | 2.489 | 1.76 | CuIr2S4 | 7.24 | 7.24 | 37.8 | 33.1
478 | 硫铑铜矿 | Cuprorhodsite(n) | 硫化物（含硫盐） | 等轴晶系 | Fd3m | 9.88 | 0 | 0 | 0 | 0 | 0 | 8 | 3 | 1.758 | 1.009 | CuRh2S4 | 6.74 | 6.74 | 39.5 | 35.6
479 | 丹硫汞铜矿 | Danielsite(n) | 硫化物（含硫盐） | - | - | 0 | 0 | 0 | 0 | 0 | 0 | 0 | 2.622 | 2.392 | 1.959 | (Cu,Ag)14HgS8 Cu:Ag≈1.6 | 0 | 0 | 34 | 27
480 | 硫砷银矿 | Dervillite(n) | 硫化物（含硫盐） | 单斜晶系 | P2/a | 6.832 | 12.932 | 9.638 | 0 | 99.33 | 0 | 2 | 3.251 | 3.075 | 3.019 | Ag2AsS2 | 5.62 | 5.62 | 23.7 | 20.4
481 | 硫汞镍矿 | Donharrisite | 硫化物（含硫盐） | 单斜晶系 | C2 | 11.66 | 6.91 | 10.92 | 0 | 97.43 | 0 | 2 | 5.75 | 5.09 | 2.547 | Ni8Hg3S9 | 5.18 | 5.18 | 52.6 | 34
482 | 艾铋铜铅矿 | Eclarite(n) | 硫化物（含硫盐） | 斜方晶系 | Pnma | 54.76 | 4.03 | 22.75 | 0 | 0 | 0 | 4 | 3.414 | 2.893 | 2.014 | (Cu,Fe)Pb9Bi12S28 | 6.88 | 6.85 | 0 | 0
483 | 硫砷铅铊矿 | Edenharterite(up) | 硫化物（含硫盐） | 斜方晶系 | Fdd2 | 15.53 | 47.65 | 5.847 | 0 | 0 | 0 | 16 | 3.832 | 2.884 | 2.768 | TlPbAs3S6 | 5.12 | 5.12 | 30.5 | 27
484 | 硫砷锡铊矿 | Ernigqliite(up) | 硫化物（含硫盐） | 六方晶系 | P6/mmm | 9.68 | 0 | 7.164 | 0 | 0 | 0 | 1 | 4.501 | 3.34 | 3.045 | Tl2SnAs2S6 | 5.24 | 5.24 | 29.5 | 27.5
485 | 亚铁锌黄锡矿 | Ferrokesterite(n) | 硫化物（含硫盐） | 四方晶系 | I④ | 5.433 | 0 | 10.884 | 0 | 0 | 0 | 2 | 3.13 | 2.712 | 1.919 | Cu2FeSnS4 | 4.49 | 4.49 | 27.3 | 23.9
486 | 硫铬铜矿 | Florensovite(up) | 硫化物（含硫盐） | 等轴晶系 | Fd3m | 10.005 | 0 | 0 | 0 | 0 | 0 | 8 | 3.01 | 2.5 | 1.768 | CuCr1.5Sb0.5S4 | 4.3 | 4.3 | 31.8 | 29.1
487 | 硫铅铜矿 | Furutobeite(n) | 硫化物（含硫盐） | 单斜晶系 | Cm | 20.025 | 3.963 | 9.705 | 0 | 101.57 | 0 | 4 | 2.95 | 2.55 | 2.5 | (Cu,Ag)6PbS4 | 6.74 | 6.74 | 35.2 | 32
488 | 盖硒铜矿 | Geffroyite(n) | 硫化物（含硫盐） | 等轴晶系 | Fm3m | 10.889 | 0 | 0 | 0 | 0 | 0 | 4 | 3.282 | 3.145 | 1.925 | (Cu,Fe,Ag)9(Se,S)8 | 5.39 | 5.39 | 0 | 0
489 | 硫铊砷矿 | Gillulyite(n) | 硫化物（含硫盐） | 单斜晶系 | P2/n | 9.584 | 5.679 | 21.501 | 0 | 100.07 | 0 | 2 | 3.63 | 3.077 | 2.814 | Tl2(As,Sb)8S13 | 4.14 | 4.14 | 31.85 | 27.79
490 | 砷-硒黝铜矿 | Giraudite(n) | 硫化物（含硫盐） | 等轴晶系 | I④3m | 10.578 | 0 | 0 | 0 | 0 | 0 | 2 | 0 | 0 | 0 | (Cu,Zn,Ag)12(As,Sb)4(Se,S)13 | 5.75 | 5.75 | 0 | 0
491 | 硫汞铜矿 | Gortdrumite(n) | 硫化物（含硫盐） | 斜方晶系 | Pcab | 12.958 | 7.9 | 24.1 | 0 | 0 | 0 | 4 | 6.03 | 4.58 | 3.38 | (Cu,Fe)6Hg2S5 | 0 | 0 | 27.9 | 25.1
492 | 顾硫锑汞铜矿 | Gruzdevite(n) | 硫化物（含硫盐） | 三方晶系 | R3 | 15.902 | 0 | 9.432 | 0 | 0 | 0 | 3 | 3.16 | 1.929 | 1.645 | Cu6Hg3Sb4S12 | 5.88 | 5.88 | 33.1 | 31.9
493 | 哈佛矿 | Harvardite(up) | 硫化物（含硫盐） | 斜方晶系 | Pnm2 | 9.347 | 12.321 | 4.083 | 0 | 0 | 0 | 2 | 3.76 | 3.12 | 2.77 | AuPb2BiTe2S3 | 8.37 | 8.37 | 1.515 | 1.515
494 | 碲银铜矿 | Henryite(n) | 硫化物（含硫盐） | 等轴晶系 | Fm3m(?) | 12.2 | 0 | 0 | 0 | 0 | 0 | 8 | 7.03 | 3.043 | 2.156 | Cu3.77Ag3.01Te4.00 | 7.86 | 7.86 | 37.1 | 30.08
495 | 硫汞银矿 | Imiterite(n) | 硫化物（含硫盐） | 单斜晶系 | P21/c | 4.039 | 8.005 | 6.58 | 0 | 107.11 | 0 | 2 | 2.768 | 2.746 | 2.461 | Ag2HgS2 | 7.85 | 7.85 | 38.3 | 25.3
496 | 硫铅铜铱矿 | Inaglyite(n) | 硫化物（含硫盐） | 六方晶系 | P6/m | 7.03 | 0 | 16.44 | 0 | 0 | 0 | 0 | 5.7 | 2.98 | 2.438 | PbCu3(Ir,Pt)8S16 | 0 | 0 | 42.8 | 40.2
497 | 因硫碲铋矿 | Ingodite(n) | 硫化物（含硫盐） | 三方晶系 | P③m | 4.248 | 0 | 23.22 | 0 | 0 | 0 | 9 | 3.11 | 2.28 | 2.13 | Bi2TeS | 7.88 | 7.88 | 57.8 | 51.4
498 | 等轴古巴矿 | Isocubanite(n) | 硫化物（含硫盐） | 等轴晶系 | Fm3m | 5.303 | 0 | 0 | 0 | 0 | 0 | 0 | 3.059 | 1.876 | 1.602 | Cu1.07(Fe,Zn)1.69S3.00 | 0 | 0 | 41.33 | 22.73
499 | 杂铅矿 | Izoklakeite(n) | 硫化物（含硫盐） | 斜方晶系 | Pnnm | 33.88 | 38.02 | 4.07 | 0 | 0 | 0 | 2 | 3.398 | 3.305 | 2.878 | (Cu,Fe)2Pb27(Sb,Bi)19S57 | 6.505 | 6.505 | 43.5 | 38.6
500 | 硫锑铋铅矿 | Jaskoelskiite(n) | 硫化物（含硫盐） | 斜方晶系 | Pbnm | 11.33 | 19.871 | 4.1 | 0 | 0 | 0 | 4 | 3.71 | 3.333 | 2.97 | Pb2+xCux(Sb,Bi)2-xS5,Sb>Bi x=0.20 | 6.47 | 6.47 | 44.9 | 34.8
501 | 硒砷镍矿 | Jolliffite(up) | 硫化物（含硫盐） | 等轴晶系 | Pa3 | 5.831 | 0 | 0 | 0 | 0 | 0 | 4 | 2.602 | 2.378 | 1.757 | NiAsSe | 7.1 | 7.1 | 51.5 | 35.4
502 | 硫铬锌矿 | Kalininite(n) | 硫化物（含硫盐） | 等轴晶系 | Fd3m | 9.997 | 0 | 0 | 0 | 0 | 0 | 8 | 1.91 | 1.757 | 1.019 | ZnCr2S4 | 4.045 | 4.045 | 35.2 | 32.7
503 | 柯硫铑铱矿 | Kashinite(n) | 硫化物（含硫盐） | 斜方晶系 | Pbcn | 8.45 | 6.001 | 6.145 | 0 | 0 | 0 | 4 | 2.99 | 2.14 | 1.736 | (Ir,Rh)2S3 | 9.1 | 9.1 | 47.6 | 46.8
504 | 硫钨锡铜矿 | Kiddcreekite(n) | 硫化物（含硫盐） | 等轴晶系 | - | 10.856 | 0 | 0 | 0 | 0 | 0 | 4 | 6.29 | 3.138 | 1.919 | Cu6SnWS8 | 4.941 | 4.88 | 25.3 | 22.4
505 | 硫砷铋铅矿 | Kirkiite(n) | 硫化物（含硫盐） | 六方晶系 | P6322 | 8.69 | 0 | 26.06 | 0 | 0 | 0 | 2 | 3.65 | 3.475 | 3.26 | Pb10Bi3As3S19 | 6.82 | 6.82 | 45.2 | 37.5
506 | 科碲铅铋矿 | Kochkarite(n) | 硫化物（含硫盐） | 三方晶系 | P③m1 | 4.416 | 0 | 72.09 | 0 | 0 | 0 | 3 | 3.228 | 2.364 | 2.005 | PbBi4Te7 | 7.89 | 7.89 | 65.1 | 58.6
507 | 硫铅铜铑矿 | Konderite | 硫化物（含硫盐） | 六方晶系 | P6/m | 7.024 | 0 | 10.48 | 0 | 0 | 0 | 0 | 2.98 | 2.459 | 1.763 | PbCu3(Rh,Pt,Ir)8S16 | 0 | 0 | 46.6 | 42.5
508 | 硒雌黄 | Laphamite(n) | 硫化物（含硫盐） | 单斜晶系 | P21/n | 11.86 | 9.756 | 4.265 | 0 | 90.17 | 0 | 4 | 4.87 | 2.833 | 2.773 | As2(Se,S)3 | 4.5 | 4.5 | 38.75 | 26.4
509 | 硫锑镍铜矿 | Lapieite(n) | 硫化物（含硫盐） | 斜方晶系 | P212121 | 7.422 | 12.508 | 4.9 | 0 | 0 | 0 | 4 | 3.178 | 2.959 | 1.837 | CuNiSbS3 | 4.966 | 4.966 | 36.8 | 32.8
510 | 莱圆柱锡矿 | Levyclaudite(n)(Q) | 硫化物（含硫盐） | 单斜晶系 | A2 | 11.84 | 5.825 | 5.831 | 0 | 92.6 | 0 | 0 | 4.06 | 3.93 | 2.95 | Pb8Sn7Cu3(Bi,Sb)3S28 | 6.04 | 6.04 | 35.8 | 30.5
511 | 马可韦克矿 | Makovickyite(up) | 硫化物（含硫盐） | 单斜晶系 | C2/m | 13.37 | 4.05 | 14.71 | 0 | 99.5 | 0 | 2 | 3.63 | 3.485 | 2.85 | Ag0.79Cu1.09Pb0.27Bi5.20S9 | 6.86 | 6.86 | 43.2 | 43.2
512 | 莫砷硒铜矿 | Mgriite(n) | 硫化物（含硫盐） | 等轴晶系 | Pd3m | 5.53 | 0 | 0 | 0 | 0 | 0 | 1 | 3.18 | 1.952 | 1.671 | (Cu,Fe)3AsSe3 | 4.9 | 4.9 | 27 | 26.4
513 | 穆硫锡铜矿 | Mohite(n) | 硫化物（含硫盐） | 三斜晶系 | P1 | 6.64 | 11.51 | 19.93 | 90 | 109.45 | 90 | 12 | 3.13 | 1.92 | 0 | Cu2SnS3 | 0 | 0 | 25.9 | 24.7
514 | 硫铋镍铜矿 | Mueckeite(n) | 硫化物（含硫盐） | 斜方晶系 | P212121 | 7.509 | 12.551 | 4.877 | 0 | 0 | 0 | 4 | 3.177 | 2.975 | 2.087 | CuNiBiS3 | 5.88 | 5.88 | 42.25 | 34.1
515 | 硫银铋矿 | Mummeite(up) | 硫化物（含硫盐） | 单斜晶系 | C2/m | 13.44 | 4.075 | 21.34 | 0 | 92.4 | 0 | 2 | 3.43 | 2.863 | 2.023 | Ag3.5Bi7.5S13 | 6.74 | 6.74 | 0 | 0
516 | 硫铁铜钾矿 | Murunskite(n) | 硫化物（含硫盐） | 四方晶系 | I④m2 | 3.88 | 0 | 13.1 | 0 | 0 | 0 | 1 | 6.52 | 2.9 | 2.53 | K2Cu3FeS4 | 3.81 | 3.81 | 23.5 | 14.75
517 | 硫钒锡铜矿 | Nekrasovite(n) | 硫化物（含硫盐） | 等轴晶系 | P④3n | 10.73 | 0 | 0 | 0 | 0 | 0 | 1 | 3.09 | 1.894 | 1.617 | Cu26V2Sn6S32 | 4.62 | 4.62 | 29.9 | 23.8
518 | 三方硒铋矿 | Nevskite(n) | 硫化物（含硫盐） | 三方晶系 | P③m1 | 4.197 | 0 | 22.8 | 0 | 0 | 0 | 6 | 3.59 | 3.06 | 2.24 | Bi(Se,S) | 7.85 | 7.85 | 56.8 | 48.5
519 | 水碱黄铜矿 | Orickite(n) | 硫化物（含硫盐） | 六方晶系 | - | 3.695 | 0 | 6.16 | 0 | 0 | 0 | 4 | 3.22 | 3.08 | 2.84 | CuFeS2·nH2O | 4.212 | 4.212 | 46.9 | 34.7
520 | ρ-硫铋铅银矿 | ρ-Ourayite(n) | 硫化物（含硫盐） | 斜方晶系 | Pbnm | 13.15 | 44.17 | 4.05 | 0 | 0 | 0 | 0 | 0 | 0 | 0 | Pb2.8Ag3.6Bi5.6S13 | 0 | 0 | 0 | 0
521 | 帕硫砷锑矿 | Paeaekkonenite(n) | 硫化物（含硫盐） | 单斜晶系 | - | 5.372 | 3.975 | 11.41 | 0 | 89.71 | 0 | 2 | 3.9 | 3.13 | 2.87 | Sb2.14As0.97S1.89 | 5.21 | 5.21 | 51.7 | 36.4
522 | 帕德矿 | Paderaite(n) | 硫化物（含硫盐） | 单斜晶系 | P21/m | 28.44 | 3.95 | 17.55 | 0 | 106.1 | 0 | 2 | 3.63 | 3.21 | 3.06 | Cu5.9Ag1.3Pb1.6Bi11.2S22 | 6.91 | 6.91 | 0 | 0
523 | 钯砷锡矿 | Palarstanide(n) | 硫化物（含硫盐） | 六方晶系 | - | 6.784 | 0 | 14.8 | 0 | 0 | 0 | 0 | 2.5 | 2.22 | 1.986 | Pd8(As,Sn)3 | 0 | 0 | 60 | 48.1
524 | 硫硒金银矿 | Penginite(n) | 硫化物（含硫盐） | 六方晶系 | P6322 | 13.779 | 0 | 16.98 | 0 | 0 | 0 | 18 | 2.71 | 2.59 | 2.14 | (Ag,Cu)4Au(S,Se)4 | 8.35 | 8.35 | 31.8 | 30.19
525 | 硫硒银金矿 | Petrovskaite(n) | 硫化物（含硫盐） | 单斜晶系 | P2/m | 4.943 | 6.67 | 7.221 | 0 | 95.68 | 0 | 4 | 2.77 | 2.63 | 2.39 | AuAg(S,Se) | 9.5 | 9.5 | 28.7 | 26.7
526 | 培硫锡铜矿 | Petrukite(n) | 硫化物（含硫盐） | 斜方晶系 | Pmn21 | 7.6671 | 6.4399 | 6.2605 | 0 | 0 | 0 | 0 | 3.13 | 1.915 | 1.636 | (Cu,Fe,Zn,Ag)3(Sn,In)S4 | 0 | 0 | 27.8 | 27
527 | 皮硫锡锌银矿 | Pirquitasite(n) | 硫化物（含硫盐） | 四方晶系 | I④2m | 5.786 | 0 | 10.829 | 0 | 0 | 0 | 2 | 3.267 | 1.976 | 1.735 | Ag2ZnSnS4 | 4.822 | 4.822 | 24.6 | 21.4
528 | 波园柱铁锡矿 | Potossiite(n) | 硫化物（含硫盐） | 三斜晶系 | P1 | 6.238 | 3.734 | 17.229 | 90.8 | 91.71 | 90.18 | 0 | 3.45 | 2.936 | 2.876 | 48PbS·18SnS2·7FeS·8Sb2S3 | 6.2 | 6.2 | 36.9 | 33.9
529 | 银板硫锑铅矿 | Rayite(n) | 硫化物（含硫盐） | 单斜晶系 | C2/c | 13.6 | 11.96 | 24.29 | 0 | 103.94 | 0 | 4 | 3.37 | 3.26 | 2.98 | Pb8(Ag,Tl)2Sb8S21 | 6.13 | 6.13 | 40.4 | 36.3
530 | 硫锡铊砷矿 | Rebulite(n) | 硫化物（含硫盐） | 单斜晶系 | P21/c | 17.44 | 7.363 | 32.052 | 0 | 105.03 | 0 | 4 | 0 | 0 | 0 | Tl5Sb5As8S22 | 4.81 | 4.81 | 0 | 0
531 | 砷钌矿 | Rhodarsenide(up) | 硫化物（含硫盐） | 四方晶系 | - | 9.945 | 0 | 9.7 | 0 | 0 | 0 | 32 | 2.76 | 2.162 | 2.115 | RhAs | 9.872 | 9.872 | 47.6 | 40.3
532 | 硫铅铑矿 | Rhodplumsite(n) | 硫化物（含硫盐） | 六方晶系 | R③m | 5.73 | 0 | 14 | 0 | 0 | 0 | 3 | 4.02 | 2.86 | 2.33 | Rh3Pb2S2 | 9.85 | 9.74 | 54.6 | 36.2
533 | 硫银铅锑矿 | Roshchinite(up) | 硫化物（含硫盐） | 斜方晶系 | Pmna(?) | 12.946 | 19.048 | 16.932 | 0 | 0 | 0 | 1 | 3.24 | 2.85 | 1.76 | Ag19Pb10Sb51S96 | 5.26 | 5.26 | 40.4 | 34.2
534 | 如硫铜矿 | Roxbyite(n) | 硫化物（含硫盐） | 单斜晶系 | C2/m | 53.79 | 30.9 | 13.36 | 0 | 90 | 0 | 8 | 2.864 | 2.374 | 1.938 | (Cu,Fe)1.72-1.86S | 0 | 0 | 29.8 | 24.5
535 | 陨水硫钠铬矿 | Schoellhornite(n) | 硫化物（含硫盐） | 六方晶系 | R3m | 3.32 | 0 | 26.6 | 0 | 0 | 0 | 0 | 8.85 | 2.8 | 2.53 | Na0.3(H2O)(CrS2) | 2.74 | 2.74 | 19.3 | 15.1
536 | 硒脆银矿 | Selenostephanite(n) | 硫化物（含硫盐） | 斜方晶系 | P212121 | 7.86 | 11.84 | 8.92 | 0 | 0 | 0 | 4 | 2.96 | 2.64 | 2.28 | Ag5Sb(Se,S)4 | 7.5 | 7.5 | 35.6 | 30.6
537 | 硫锑银铅矿 | Senanderite(n) | 硫化物（含硫盐） | 斜方晶系 | Pnma | 13.02 | 19.18 | 25.48 | 0 | 0 | 0 | 0 | 0 | 0 | 0 | Pb20Ag24Cu2Sb74S144 | 0 | 0 | 30 | 30
538 | 新民矿 | Simonite(n) | 硫化物（含硫盐） | 单斜晶系 | P21/n | 5.948 | 11.404 | 15.979 | 0 | 90.15 | 0 | 4 | 3.66 | 1.86 | 1.8 | TlHgAs3Se | 5.036 | 5.036 | 7 | 5
539 | 碲硒铋矿 | Skippenite(n) | 硫化物（含硫盐） | 六方晶系 | R3m | 4.183 | 0 | 29.12 | 0 | 0 | 0 | 3 | 3.074 | 2.267 | 2.09 | Bi2Se2Te | 7.8 | 7.8 | 50.8 | 44.6
540 | 碲钯银矿 | Sopcheite(n) | 硫化物（含硫盐） | 斜方晶系 | - | 9.645 | 7.906 | 11.04 | 0 | 0 | 0 | 4 | 3.33 | 2.7 | 2.56 | Ag4Pd3Te4 | 9.948 | 9.948 | 47.3 | 40.3
541 | 硫砷锌铊矿 | Stalderite(up) | 硫化物（含硫盐） | 四方晶系 | I4/mmm | 9.855 | 0 | 10.937 | 0 | 0 | 0 | 8 | 4.088 | 3.419 | 2.938 | (Tl,Cu)(Zn,Fe,Hg)AsS3 | 4.97 | 4.97 | 30.5 | 24.5
542 | 硫锑铌铜矿 | Stibiocolusite(up) | 硫化物（含硫盐） | 等轴晶系 | P④3m | 10.706 | 0 | 0 | 0 | 0 | 0 | 1 | 3.1 | 1.892 | 1.614 | Cu26V2(Sb,Sn,As)6S32 | 4.66 | 4.66 | 31 | 25.2
543 | 硫楚碲铋矿 | Sulphotsumoite(n) | 硫化物（含硫盐） | 六方晶系 | P③m1(?) | 4.316 | 0 | 23.43 | 0 | 0 | 0 | 2 | 3.16 | 2.32 | 2.16 | Bi3Te2S | 8.13 | 8.13 | 58 | 52
544 | 硫铋碲矿 | Sztrokayit(uc) | 硫化物（含硫盐） | - | - | 0 | 0 | 0 | 0 | 0 | 0 | 0 | 0 | 0 | 0 | Bi3TeS2 | 0 | 0 | 0 | 0
545 | 托硫锑铱矿 | Tolovkite(n) | 硫化物（含硫盐） | 等轴晶系 | P213 | 6.027 | 0 | 0 | 0 | 0 | 0 | 4 | 2.99 | 2.131 | 1.813 | IrSbS | 10.5 | 10.5 | 43.5 | 39
546 | 硫铁银锡矿 | Toyohaite(n) | 硫化物（含硫盐） | 四方晶系 | I41/a | 7.464 | 0 | 10.8 | 0 | 0 | 0 | 2 | 3.72 | 3.21 | 2.64 | Ag2FeSn3S8 | 4.94 | 4.94 | 28.3 | 23.5
547 | 硫锑锰银铅矿 | Uchucchacuaite(n) | 硫化物（含硫盐） | 斜方晶系 | Pmmm | 12.67 | 19.32 | 4.38 | 0 | 0 | 0 | 2 | 3.49 | 3.3 | 2.9 | AgMnPb3Sb5S12 | 5.61 | 5.61 | 43.9 | 32.1
548 | 五硫砷矿 | Usonite(n) | 硫化物（含硫盐） | 单斜晶系 | P21/m | 7.98 | 8.1 | 7.09 | 0 | 100.14 | 0 | 2 | 5.81 | 3.602 | 2.905 | As4S5 | 3.37 | 3.37 | 20 | 18.3
549 | 硫碲铜钯矿 | Vasilite(n) | 硫化物（含硫盐） | 等轴晶系 | I④3m | 8.922 | 0 | 0 | 0 | 0 | 0 | 2 | 3.638 | 2.389 | 2.1 | (Pd,Cu)16(S,Te)7 | 8.796 | 8.796 | 43.9 | 22.4
550 | 硫铊汞锑矿 | Vaughanite(up) | 硫化物（含硫盐） | 三斜晶系 | P1 | 9.012 | 13.223 | 5.906 | 93.27 | 95.05 | 109.16 | 2 | 4.343 | 4.204 | 3.313 | TlHgSb4S7 | 5.56 | 5.56 | 39.2 | 29.4
551 | 硫砷锡铁铜矿 | Vinciennite(n) | 硫化物（含硫盐） | 四方晶系 | P4/mmm | 10.697 | 0 | 10.697 | 0 | 0 | 0 | 2 | 3.088 | 1.895 | 1.614 | Cu10Fe4Sn(As,Sb)S16 | 4.29 | 4.29 | 35.9 | 20.6
552 | 沃硫砷镍矿 | Vozhminite(n) | 硫化物（含硫盐） | 六方晶系 | - | 17.46 | 0 | 7.2 | 0 | 0 | 0 | 18 | 8.7 | 3.07 | 1.776 | (Ni,Co)4(As,Sb)S2 | 6.2 | 6.2 | 57.7 | 39.2
553 | 维亚索维石 | Vyal'sovite(n) | 硫化物（含硫盐） | 斜方晶系 | Pban | 14.2 | 20.98 | 5.496 | 0 | 0 | 0 | 8 | 5.4 | 4.76 | 2.16 | FeCaAlS(OH)5 | 1.96 | 1.96 | 29.1 | 7.7
554 | 硒铜铋铅矿 | Watkinsonite(n) | 硫化物（含硫盐） | 单斜晶系 | P2/m | 12.92 | 3.997 | 14.989 | 0 | 109.2 | 0 | 2 | 3.573 | 2.976 | 2.929 | Cu2PbBi4(Se,S)8 | 7.82 | 7.82 | 49 | 43.2
555 | 锡林郭勒矿 | Xilingolite(n) | 硫化物（含硫盐） | 单斜晶系 | C2/m | 13.65 | 4.078 | 20.68 | 0 | 93 | 0 | 4 | 2.177 | 2.073 | 2.051 | Pb3+xBi2-2x/3S6, x≈0.3 | 7.08 | 7.08 | 46.8 | 40
556 | 尤什津矿 | Yushkinite(n) | 硫化物（含硫盐） | 六方晶系 | P3m1(?) | 3.21 | 0 | 11.3 | 0 | 0 | 0 | 1 | 5.68 | 2.76 | 1.575 | V1-xS·n[(Mg,Al)(OH)2],n=0.612,x=0.38 | 2.94 | 2.94 | 35.7 | 18.7
557 | 硫银锑铅矿 | Zoubekite(n) | 硫化物（含硫盐） | 斜方晶系 | - | 18.698 | 6.492 | 4.577 | 0 | 0 | 0 | 1 | 2.222 | 1.797 | 1.325 | AgPb4Sb4S10 | 5.15 | 5.15 | 44 | 35.6
558 | - | UN02-222 | 硫化物（含硫盐） | - | - | 0 | 0 | 0 | 0 | 0 | 0 | 0 | 0 | 0 | 0 | (Pt,Pd)17Cu8As3 | 0 | 0 | 0 | 0
559 | - | UN02-223 | 硫化物（含硫盐） | - | - | 0 | 0 | 0 | 0 | 0 | 0 | 0 | 0 | 0 | 0 | (Cu,Fe)1-x(Pd,Rh,Pt)2+xS2 | 0 | 0 | 0 | 0
560 | - | UN02-224 | 硫化物（含硫盐） | - | - | 0 | 0 | 0 | 0 | 0 | 0 | 0 | 0 | 0 | 0 | Pd(Sb,Te,Bi) | 0 | 0 | 0 | 0
561 | - | UN02-225 | 硫化物（含硫盐） | - | - | 0 | 0 | 0 | 0 | 0 | 0 | 0 | 0 | 0 | 0 | Pd2Sb或(Pd4Sb) | 0 | 0 | 0 | 0
562 | - | UN02-226 | 硫化物（含硫盐） | - | - | 0 | 0 | 0 | 0 | 0 | 0 | 0 | 0 | 0 | 0 | PdAs2 | 0 | 0 | 0 | 0
563 | - | UN02-227 | 硫化物（含硫盐） | - | - | 0 | 0 | 0 | 0 | 0 | 0 | 0 | 0 | 0 | 0 | Pd2As3 | 0 | 0 | 0 | 0
564 | - | UN02-211 | 硫化物（含硫盐） | - | - | 0 | 0 | 0 | 0 | 0 | 0 | 0 | 0 | 0 | 0 | Pd5As2 | 0 | 0 | 0 | 0
565 | - | UN02-212 | 硫化物（含硫盐） | - | - | 0 | 0 | 0 | 0 | 0 | 0 | 0 | 0 | 0 | 0 | Pd8As2S | 0 | 0 | 0 | 0
566 | - | UN02-213 | 硫化物（含硫盐） | - | - | 0 | 0 | 0 | 0 | 0 | 0 | 0 | 0 | 0 | 0 | Pd3As | 0 | 0 | 0 | 0
567 | - | UN02-010 | 硫化物（含硫盐） | - | - | 0 | 0 | 0 | 0 | 0 | 0 | 0 | 0 | 0 | 0 | (Ni,Pd)3As4 | 0 | 0 | 0 | 0
568 | - | UN02-011 | 硫化物（含硫盐） | - | - | 0 | 0 | 0 | 0 | 0 | 0 | 0 | 0 | 0 | 0 | Pd4As3 | 0 | 0 | 0 | 0
569 | - | UN02-012 | 硫化物（含硫盐） | - | - | 0 | 0 | 0 | 0 | 0 | 0 | 0 | 0 | 0 | 0 | (PdNiAs) | 0 | 0 | 0 | 0
570 | - | UN02-013 | 硫化物（含硫盐） | - | - | 0 | 0 | 0 | 0 | 0 | 0 | 0 | 0 | 0 | 0 | Pd2Cu2As5S7 | 0 | 0 | 0 | 0
571 | - | UN02-014 | 硫化物（含硫盐） | - | - | 0 | 0 | 0 | 0 | 0 | 0 | 0 | 0 | 0 | 0 | Pd8As6S3 | 0 | 0 | 0 | 0
572 | - | UN02-015 | 硫化物（含硫盐） | - | - | 0 | 0 | 0 | 0 | 0 | 0 | 0 | 0 | 0 | 0 | RhNiAs或(Rh,Ni)2As Pd代Rh可成为PdNiAs | 0 | 0 | 0 | 0
573 | - | UN02-016 | 硫化物（含硫盐） | - | - | 0 | 0 | 0 | 0 | 0 | 0 | 0 | 0 | 0 | 0 | Ru3As | 0 | 0 | 0 | 0
574 | - | UN02-017 | 硫化物（含硫盐） | - | - | 0 | 0 | 0 | 0 | 0 | 0 | 0 | 0 | 0 | 0 | (Ni,Cu)2Sb | 0 | 0 | 0 | 0
575 | - | UN02-018 | 硫化物（含硫盐） | - | - | 0 | 0 | 0 | 0 | 0 | 0 | 0 | 0 | 0 | 0 | Ni3Sb | 0 | 0 | 0 | 0
576 | - | UN02-019 | 硫化物（含硫盐） | - | - | 0 | 0 | 0 | 0 | 0 | 0 | 0 | 0 | 0 | 0 | Ni7As3 | 0 | 0 | 0 | 0
577 | - | UN02-020 | 硫化物（含硫盐） | - | - | 0 | 0 | 0 | 0 | 0 | 0 | 0 | 0 | 0 | 0 | Sb2.5As1.5Sn | 0 | 0 | 0 | 0
578 | - | UN02-021 | 硫化物（含硫盐） | - | - | 0 | 0 | 0 | 0 | 0 | 0 | 0 | 0 | 0 | 0 | Pd10As3 | 0 | 0 | 0 | 0
579 | - | UN02-022 | 硫化物（含硫盐） | - | - | 0 | 0 | 0 | 0 | 0 | 0 | 0 | 0 | 0 | 0 | (Pd,Au)8(Te,As) | 0 | 0 | 0 | 0
580 | - | UN02-023 | 硫化物（含硫盐） | - | - | 0 | 0 | 0 | 0 | 0 | 0 | 0 | 0 | 0 | 0 | (Cu,Ag)2As | 0 | 0 | 0 | 0
581 | - | UN02-024 | 硫化物（含硫盐） | - | - | 0 | 0 | 0 | 0 | 0 | 0 | 0 | 0 | 0 | 0 | Cu2As | 0 | 0 | 0 | 0
582 | - | UN02-025 | 硫化物（含硫盐） | - | - | 0 | 0 | 0 | 0 | 0 | 0 | 0 | 0 | 0 | 0 | (Ag,Pb,Bi)5(Te,Se)2S | 0 | 0 | 0 | 0
583 | - | UN02-026 | 硫化物（含硫盐） | - | - | 0 | 0 | 0 | 0 | 0 | 0 | 0 | 0 | 0 | 0 | Pd8(As,Te)2 或 Pd8AsTe | 0 | 0 | 0 | 0
584 | - | UN02-027 | 硫化物（含硫盐） | - | - | 0 | 0 | 0 | 0 | 0 | 0 | 0 | 0 | 0 | 0 | (Pd,Pt)3(Bi,As,Pb) | 0 | 0 | 0 | 0
585 | - | UN02-028 | 硫化物（含硫盐） | - | - | 0 | 0 | 0 | 0 | 0 | 0 | 0 | 0 | 0 | 0 | Rh,Ni,Sb(硫化物或合金) | 0 | 0 | 55 | 55
586 | - | UN02-029 | 硫化物（含硫盐） | - | - | 0 | 0 | 0 | 0 | 0 | 0 | 0 | 0 | 0 | 0 | RhNiAs | 0 | 0 | 0 | 0
587 | - | UN02-030 | 硫化物（含硫盐） | - | - | 0 | 0 | 0 | 0 | 0 | 0 | 0 | 0 | 0 | 0 | Pd7Bi8-Pd7Te8 | 0 | 0 | 0 | 0
588 | - | UN02-031 | 硫化物（含硫盐） | - | - | 0 | 0 | 0 | 0 | 0 | 0 | 0 | 0 | 0 | 0 | Pd3(Te,As) | 0 | 0 | 0 | 0
589 | - | UN02-032 | 硫化物（含硫盐） | - | - | 0 | 0 | 0 | 0 | 0 | 0 | 0 | 0 | 0 | 0 | (Pd,Cu)7As2 | 0 | 0 | 0 | 0
590 | - | UN02-033 | 硫化物（含硫盐） | - | - | 0 | 0 | 0 | 0 | 0 | 0 | 0 | 0 | 0 | 0 | Pd11(Sb,As)3.65 | 0 | 0 | 0 | 0
591 | - | UN02-034 | 硫化物（含硫盐） | - | I④2d(?) | 5.258 | 0 | 0 | 0 | 0 | 0 | 0 | 0 | 0 | 0 | Cu2Fe3S3 | 0 | 0 | 0 | 0
592 | - | UN02-035 | 硫化物（含硫盐） | - | - | 0 | 0 | 0 | 0 | 0 | 0 | 0 | 0 | 0 | 0 | AgCu4S5 | 0 | 0 | 0 | 0
593 | - | UN02-036 | 硫化物（含硫盐） | - | - | 0 | 0 | 0 | 0 | 0 | 0 | 0 | 0 | 0 | 0 | Ag2Cu2S3 | 0 | 0 | 0 | 0
594 | - | UN02-037 | 硫化物（含硫盐） | - | - | 0 | 0 | 0 | 0 | 0 | 0 | 0 | 0 | 0 | 0 | Ag2Cu4S5 | 0 | 0 | 0 | 0
595 | - | UN02-038 | 硫化物（含硫盐） | - | - | 0 | 0 | 0 | 0 | 0 | 0 | 0 | 0 | 0 | 0 | Ag2SnS3 | 0 | 0 | 0 | 0
596 | - | UN02-039 | 硫化物（含硫盐） | - | - | 0 | 0 | 0 | 0 | 0 | 0 | 0 | 0 | 0 | 0 | PtAs1.81S3.55 | 0 | 0 | 0 | 0
597 | - | UN02-040 | 硫化物（含硫盐） | - | - | 0 | 0 | 0 | 0 | 0 | 0 | 0 | 0 | 0 | 0 | Pd2(Cu1.67Ag0.41)2.08S2.90 | 0 | 0 | 0 | 0
598 | - | UN02-041 | 硫化物（含硫盐） | - | - | 0 | 0 | 0 | 0 | 0 | 0 | 0 | 0 | 0 | 0 | Pd8Fe3 | 0 | 0 | 0 | 0
599 | - | UN02-042 | 硫化物（含硫盐） | - | - | 0 | 0 | 0 | 0 | 0 | 0 | 0 | 0 | 0 | 0 | Pd3-xTe | 0 | 0 | 0 | 0
600 | - | UN02-043 | 硫化物（含硫盐） | - | - | 0 | 0 | 0 | 0 | 0 | 0 | 0 | 0 | 0 | 0 | PdTe2 | 0 | 0 | 0 | 0
601 | - | UN02-001 | 硫化物（含硫盐） | - | - | 0 | 0 | 0 | 0 | 0 | 0 | 0 | 0 | 0 | 0 | Pd(As0.6,Te0.4) | 0 | 0 | 0 | 0
602 | - | UN02-002 | 硫化物（含硫盐） | - | - | 0 | 0 | 0 | 0 | 0 | 0 | 0 | 0 | 0 | 0 | Pd3As2 | 0 | 0 | 0 | 0
603 | - | UN02-003 | 硫化物（含硫盐） | - | - | 0 | 0 | 0 | 0 | 0 | 0 | 0 | 0 | 0 | 0 | Pd2Ni6As3 | 0 | 0 | 0 | 0
604 | - | UN02-004 | 硫化物（含硫盐） | - | - | 0 | 0 | 0 | 0 | 0 | 0 | 0 | 0 | 0 | 0 | Pd5(Sb,As)2 | 0 | 0 | 0 | 0
605 | - | UN02-005 | 硫化物（含硫盐） | - | - | 0 | 0 | 0 | 0 | 0 | 0 | 0 | 0 | 0 | 0 | Pd2(Sn,Sb) | 0 | 0 | 0 | 0
606 | - | UN02-006 | 硫化物（含硫盐） | - | - | 0 | 0 | 0 | 0 | 0 | 0 | 0 | 0 | 0 | 0 | Pd6Sn2As | 0 | 0 | 0 | 0
607 | - | UN02-007 | 硫化物（含硫盐） | - | - | 0 | 0 | 0 | 0 | 0 | 0 | 0 | 0 | 0 | 0 | Pd4Bi5Cl3 | 0 | 0 | 0 | 0
608 | - | UN02-008 | 硫化物（含硫盐） | - | - | 0 | 0 | 0 | 0 | 0 | 0 | 0 | 0 | 0 | 0 | Pd2(Sb,Sn) | 0 | 0 | 0 | 0
609 | - | UN02-009 | 硫化物（含硫盐） | - | - | 0 | 0 | 0 | 0 | 0 | 0 | 0 | 0 | 0 | 0 | (Pd,Pt)5(Sn,Sb)2 | 0 | 0 | 0 | 0
610 | - | UN02-045 | 硫化物（含硫盐） | - | - | 0 | 0 | 0 | 0 | 0 | 0 | 0 | 0 | 0 | 0 | Pd6SnAs | 0 | 0 | 0 | 0
611 | - | UN02-046 | 硫化物（含硫盐） | - | - | 0 | 0 | 0 | 0 | 0 | 0 | 0 | 0 | 0 | 0 | Pd6SnSb | 0 | 0 | 0 | 0
612 | - | UN02-047 | 硫化物（含硫盐） | - | - | 0 | 0 | 0 | 0 | 0 | 0 | 0 | 0 | 0 | 0 | Pd11(Sb,Sn)4 | 0 | 0 | 0 | 0
613 | - | UN02-048 | 硫化物（含硫盐） | - | - | 0 | 0 | 0 | 0 | 0 | 0 | 0 | 0 | 0 | 0 | Pd11(Sb,Sn,As)4 | 0 | 0 | 0 | 0
614 | - | UN02-049 | 硫化物（含硫盐） | - | - | 0 | 0 | 0 | 0 | 0 | 0 | 0 | 0 | 0 | 0 | Pd11As2(Sb,Sn)2 | 0 | 0 | 0 | 0
615 | - | UN02-050 | 硫化物（含硫盐） | - | - | 0 | 0 | 0 | 0 | 0 | 0 | 0 | 0 | 0 | 0 | (Pt,Pd)2PbSb | 0 | 0 | 0 | 0
616 | - | UN02-051 | 硫化物（含硫盐） | - | - | 0 | 0 | 0 | 0 | 0 | 0 | 0 | 0 | 0 | 0 | Pd2CuSb | 0 | 0 | 0 | 0
617 | - | UN02-052 | 硫化物（含硫盐） | - | - | 0 | 0 | 0 | 0 | 0 | 0 | 0 | 0 | 0 | 0 | Pd7Cu2S4 | 0 | 0 | 0 | 0
618 | - | UN02-053 | 硫化物（含硫盐） | - | - | 0 | 0 | 0 | 0 | 0 | 0 | 0 | 0 | 0 | 0 | RhNiAs | 0 | 0 | 0 | 0
619 | - | UN02-054 | 硫化物（含硫盐） | - | - | 0 | 0 | 0 | 0 | 0 | 0 | 0 | 0 | 0 | 0 | Bi5AuS4(3个分析), Bi3AuS5(1个分析) | 0 | 0 | 0 | 0
620 | - | UN02-055 | 硫化物（含硫盐） | - | - | 0 | 0 | 0 | 0 | 0 | 0 | 0 | 0 | 0 | 0 | (Ag,Bi)2Se(Ag与Bi的含量变化:Ag60Bi40和Ag40Bi60) | 0 | 0 | 0 | 0
621 | - | UN02-056 | 硫化物（含硫盐） | 等轴晶系 | - | 0 | 0 | 0 | 0 | 0 | 0 | 0 | 0 | 0 | 0 | Cu6.78Fe7.78(S,As)16 | 0 | 0 | 0 | 0
622 | - | UN02-057 | 硫化物（含硫盐） | - | - | 0 | 0 | 0 | 0 | 0 | 0 | 0 | 0 | 0 | 0 | Ag2HgS2 | 0 | 0 | 0 | 0
623 | - | UN02-058 | 硫化物（含硫盐） | - | - | 0 | 0 | 0 | 0 | 0 | 0 | 0 | 0 | 0 | 0 | Cu4.43Ag1.05S5.00 | 0 | 0 | 0 | 0
624 | - | UN02-059 | 硫化物（含硫盐） | - | - | 0 | 0 | 0 | 0 | 0 | 0 | 0 | 0 | 0 | 0 | Ag,Cu,Fe,Hg硫化物 | 0 | 0 | 0 | 0
625 | - | UN02-060 | 硫化物（含硫盐） | - | - | 0 | 0 | 0 | 0 | 0 | 0 | 0 | 4.49 | 4.11 | 3.65 | Ag4TeS | 0 | 0 | 42 | 34.4
626 | - | UN02-061 | 硫化物（含硫盐） | - | - | 0 | 0 | 0 | 0 | 0 | 0 | 0 | 0 | 0 | 0 | Ag4TeS | 0 | 0 | 0 | 0
627 | - | UN02-062 | 硫化物（含硫盐） | - | - | 0 | 0 | 0 | 0 | 0 | 0 | 0 | 0 | 0 | 0 | Au3(Fe,Cu)(Te,Pb)2 | 0 | 0 | 0 | 0
628 | - | UN02-063 | 硫化物（含硫盐） | - | - | 0 | 0 | 0 | 0 | 0 | 0 | 0 | 0 | 0 | 0 | Au(Fe,Cu)(Te,Pb) | 0 | 0 | 0 | 0
629 | - | UN02-064 | 硫化物（含硫盐） | - | - | 0 | 0 | 0 | 0 | 0 | 0 | 0 | 0 | 0 | 0 | Au5Cu(Fe,Pb)2 | 0 | 0 | 0 | 0
630 | - | UN02-065 | 硫化物（含硫盐） | - | - | 0 | 0 | 0 | 0 | 0 | 0 | 0 | 0 | 0 | 0 | Au5Cu3(Te,Pb) | 0 | 0 | 0 | 0
631 | - | UN02-066 | 硫化物（含硫盐） | 单斜晶系 | P21/n | 5.948 | 11.404 | 15.979 | 0 | 90.15 | 0 | 4 | 0 | 0 | 0 | TlHgAs3S6 | 0 | 0 | 0 | 0
632 | - | UN02-067 | 硫化物（含硫盐） | - | - | 0 | 0 | 0 | 0 | 0 | 0 | 0 | 0 | 0 | 0 | Au3(Ag,Pb)As2Te3 | 0 | 0 | 47.7 | 45.7
633 | - | UN02-068 | 硫化物（含硫盐） | - | - | 0 | 0 | 0 | 0 | 0 | 0 | 0 | 0 | 0 | 0 | PbCuSe | 0 | 0 | 0 | 0
634 | - | UN02-069 | 硫化物（含硫盐） | - | - | 0 | 0 | 0 | 0 | 0 | 0 | 0 | 0 | 0 | 0 | Co4S3 | 0 | 0 | 0 | 0
635 | - | UN02-070 | 硫化物（含硫盐） | - | - | 0 | 0 | 0 | 0 | 0 | 0 | 0 | 0 | 0 | 0 | Ni4S(Sn,Te,Sb) | 0 | 0 | 0 | 0
636 | - | UN02-071 | 硫化物（含硫盐） | - | - | 0 | 0 | 0 | 0 | 0 | 0 | 0 | 0 | 0 | 0 | (Ni,Ir,Fe)S | 0 | 0 | 0 | 0
637 | - | UN02-072 | 硫化物（含硫盐） | - | - | 0 | 0 | 0 | 0 | 0 | 0 | 0 | 0 | 0 | 0 | Cu2Fe3S5 | 0 | 0 | 0 | 0
638 | - | UN02-073 | 硫化物（含硫盐） | - | - | 0 | 0 | 0 | 0 | 0 | 0 | 0 | 0 | 0 | 0 | (Cu,Fe,Pb,Bi,Ag)(S,Se) | 0 | 0 | 41 | 31
639 | - | UN02-075 | 硫化物（含硫盐） | - | - | 0 | 0 | 0 | 0 | 0 | 0 | 0 | 0 | 0 | 0 | AgInS2 | 0 | 0 | 0 | 0
640 | - | UN02-076 | 硫化物（含硫盐） | - | - | 0 | 0 | 0 | 0 | 0 | 0 | 0 | 0 | 0 | 0 | Cu(Zn,Fe)2InS4 | 0 | 0 | 0 | 0
641 | - | UN02-077 | 硫化物（含硫盐） | - | - | 0 | 0 | 0 | 0 | 0 | 0 | 0 | 0 | 0 | 0 | Cu(Fe,Ag)S2 | 0 | 0 | 0 | 0
642 | - | UN02-078 | 硫化物（含硫盐） | - | - | 0 | 0 | 0 | 0 | 0 | 0 | 0 | 0 | 0 | 0 | AgFeS2 | 0 | 0 | 0 | 0
643 | - | UN02-079 | 硫化物（含硫盐） | - | - | 0 | 0 | 0 | 0 | 0 | 0 | 0 | 0 | 0 | 0 | - | 0 | 0 | 0 | 0
644 | - | UN02-080 | 硫化物（含硫盐） | - | - | 0 | 0 | 0 | 0 | 0 | 0 | 0 | 0 | 0 | 0 | - | 0 | 0 | 0 | 0
645 | - | UN02-081 | 硫化物（含硫盐） | - | - | 0 | 0 | 0 | 0 | 0 | 0 | 0 | 0 | 0 | 0 | Cu4.76Fe9(S,As)14 | 0 | 0 | 0 | 0
646 | - | UN02-082 | 硫化物（含硫盐） | - | - | 0 | 0 | 0 | 0 | 0 | 0 | 0 | 0 | 0 | 0 | (Ag,Cu)2FeSn3S8 | 0 | 0 | 29.6 | 23
647 | - | UN02-083 | 硫化物（含硫盐） | - | - | 0 | 0 | 0 | 0 | 0 | 0 | 0 | 0 | 0 | 0 | Cu11Fe4GeAsS16 | 0 | 0 | 0 | 0
648 | - | UN02-084 | 硫化物（含硫盐） | - | - | 0 | 0 | 0 | 0 | 0 | 0 | 0 | 3.053 | 1.897 | 1.628 | Cu3FeSnS5 | 0 | 0 | 30.4 | 21
649 | - | UN02-085 | 硫化物（含硫盐） | - | - | 0 | 0 | 0 | 0 | 0 | 0 | 0 | 0 | 0 | 0 | Cu26V2Sb6S32 | 0 | 0 | 0 | 0
650 | - | UN02-086 | 硫化物（含硫盐） | - | - | 0 | 0 | 0 | 0 | 0 | 0 | 0 | 0 | 0 | 0 | Cu6Fe0.5Fe3+Sn1.5S8 | 0 | 0 | 0 | 0
651 | - | UN02-087 | 硫化物（含硫盐） | - | - | 0 | 0 | 0 | 0 | 0 | 0 | 0 | 0 | 0 | 0 | Cu(+)10Cu2+Fe4Sn3S16 | 0 | 0 | 0 | 0
652 | - | UN02-088 | 硫化物（含硫盐） | - | - | 0 | 0 | 0 | 0 | 0 | 0 | 0 | 0 | 0 | 0 | Cu(+)10Cu2+Fe2Sn4S16 | 0 | 0 | 0 | 0
653 | - | UN02-089 | 硫化物（含硫盐） | - | - | 0 | 0 | 0 | 0 | 0 | 0 | 0 | 0 | 0 | 0 | Cu(+)16Cu(2+)4Fe4Sn8S32 | 0 | 0 | 0 | 0
654 | - | UN02-090 | 硫化物（含硫盐） | - | - | 0 | 0 | 0 | 0 | 0 | 0 | 0 | 0 | 0 | 0 | Cu(+)16Cu(2+)4Fe4Sn6S32 | 0 | 0 | 0 | 0
655 | - | UN02-091 | 硫化物（含硫盐） | - | - | 0 | 0 | 0 | 0 | 0 | 0 | 0 | 0 | 0 | 0 | Cu26Fe(2+)2Fe(3+)6Sn6S36 | 0 | 0 | 0 | 0
656 | - | UN02-092 | 硫化物（含硫盐） | - | - | 0 | 0 | 0 | 0 | 0 | 0 | 0 | 0 | 0 | 0 | Cu2Fe2Sn3S7 | 0 | 0 | 29.9 | 25.3
657 | - | UN02-093 | 硫化物（含硫盐） | - | - | 0 | 0 | 0 | 0 | 0 | 0 | 0 | 0 | 0 | 0 | Cu2HgSnS4 | 0 | 0 | 0 | 0
658 | - | UN02-094 | 硫化物（含硫盐） | 斜方晶系 | I222 | 10.76 | 5.4 | 16.09 | 0 | 0 | 0 | 0 | 0 | 0 | 0 | Cu(+)24Cu(2+)3Fe(3+)6Sn6S36 | 0 | 0 | 0 | 0
659 | - | UN02-095 | 硫化物（含硫盐） | - | - | 0 | 0 | 0 | 0 | 0 | 0 | 0 | 0 | 0 | 0 | Cu6Fe6Sb4S13 | 0 | 0 | 0 | 0
660 | - | UN02-096 | 硫化物（含硫盐） | - | - | 0 | 0 | 0 | 0 | 0 | 0 | 0 | 0 | 0 | 0 | Cu,As,Sb的S,Se,Te化物 | 0 | 0 | 0 | 0
661 | - | UN02-097 | 硫化物（含硫盐） | - | - | 0 | 0 | 0 | 0 | 0 | 0 | 0 | 0 | 0 | 0 | (Fe,Ni,Rh,Co,Pt,Ir)9S8 | 0 | 0 | 51.3 | 33.7
662 | - | UN02-098 | 硫化物（含硫盐） | 斜方晶系 | - | 0 | 0 | 0 | 0 | 0 | 0 | 0 | 0 | 0 | 0 | RhSb | 0 | 0 | 0 | 0
663 | - | UN02-099 | 硫化物（含硫盐） | - | - | 0 | 0 | 0 | 0 | 0 | 0 | 0 | 0 | 0 | 0 | RhAs | 0 | 0 | 0 | 0
664 | - | UN02-100 | 硫化物（含硫盐） | - | - | 0 | 0 | 0 | 0 | 0 | 0 | 0 | 0 | 0 | 0 | (Bi4.18Fe0.11)(Te1.57S0.78Se0.36) | 0 | 0 | 0 | 0
665 | - | UN02-101 | 硫化物（含硫盐） | - | - | 0 | 0 | 0 | 0 | 0 | 0 | 0 | 0 | 0 | 0 | (Bi4.14Pb0.11Fe0.03)(Te1.66S1.03S0.03) | 0 | 0 | 0 | 0
666 | - | UN02-102 | 硫化物（含硫盐） | - | - | 0 | 0 | 0 | 0 | 0 | 0 | 0 | 0 | 0 | 0 | (Bi4.05Pb0.14)(Te1.78S0.97Se0.06) | 0 | 0 | 0 | 0
667 | - | UN02-103 | 硫化物（含硫盐） | - | - | 0 | 0 | 0 | 0 | 0 | 0 | 0 | 0 | 0 | 0 | Bi2SeS | 0 | 0 | 0 | 0
668 | - | UN02-104 | 硫化物（含硫盐） | - | - | 0 | 0 | 0 | 0 | 0 | 0 | 0 | 0 | 0 | 0 | Bi2TeS | 0 | 0 | 0 | 0
669 | - | UN02-105 | 硫化物（含硫盐） | - | - | 0 | 0 | 0 | 0 | 0 | 0 | 0 | 3.13 | 2.281 | 2.15 | Bi3(Te,S)3 | 0 | 0 | 0 | 0
670 | - | UN02-106 | 硫化物（含硫盐） | - | - | 0 | 0 | 0 | 0 | 0 | 0 | 0 | 3.151 | 2.16 | 1.379 | Bi3Te2S | 0 | 0 | 0 | 0
671 | - | UN02-107 | 硫化物（含硫盐） | - | - | 0 | 0 | 0 | 0 | 0 | 0 | 0 | 0 | 0 | 0 | Pb2TeS | 0 | 0 | 0 | 0
672 | - | UN02-108 | 硫化物（含硫盐） | - | - | 0 | 0 | 0 | 0 | 0 | 0 | 0 | 0 | 0 | 0 | Ag-Sb-S-Se,Se-Miargyrite | 0 | 0 | 0 | 0
673 | - | UN02-109 | 硫化物（含硫盐） | - | - | 9.997 | 0 | 0 | 0 | 0 | 0 | 0 | 0 | 0 | 0 | Pt(Rh,Ir)CuS4 | 0 | 0 | 42.1 | 26.5
674 | - | UN02-110 | 硫化物（含硫盐） | - | - | 0 | 0 | 0 | 0 | 0 | 0 | 0 | 0 | 0 | 0 | (Rh,Fe,Ni)S | 0 | 0 | 41.26 | 26.5
675 | - | UN02-111 | 硫化物（含硫盐） | - | - | 0 | 0 | 0 | 0 | 0 | 0 | 0 | 0 | 0 | 0 | AuBi5S4 | 0 | 0 | 50.5 | 47.4
676 | - | UN02-112 | 硫化物（含硫盐） | - | - | 0 | 0 | 0 | 0 | 0 | 0 | 0 | 0 | 0 | 0 | (Ni,Fe,Rh,Cu,Ir)S | 0 | 0 | 0 | 0
677 | - | UN02-113 | 硫化物（含硫盐） | - | - | 0 | 0 | 0 | 0 | 0 | 0 | 0 | 0 | 0 | 0 | Rh2Ni3S6 | 0 | 0 | 0 | 0
678 | - | UN02-114 | 硫化物（含硫盐） | - | - | 0 | 0 | 0 | 0 | 0 | 0 | 0 | 0 | 0 | 0 | Rh2Te3 | 0 | 0 | 0 | 0
679 | - | UN02-115 | 硫化物（含硫盐） | - | - | 0 | 0 | 0 | 0 | 0 | 0 | 0 | 0 | 0 | 0 | IrSbS,(Ir,Pt,Pb)S2,(Ir,Rh)SbS | 0 | 0 | 0 | 0
680 | - | UN02-116 | 硫化物（含硫盐） | - | - | 0 | 0 | 0 | 0 | 0 | 0 | 0 | 0 | 0 | 0 | Cu(Pt,Ir,Rh)2S4 | 0 | 0 | 0 | 0
681 | - | UN02-118 | 硫化物（含硫盐） | - | - | 0 | 0 | 0 | 0 | 0 | 0 | 0 | 0 | 0 | 0 | (Ir,Cu,Pt,Rh)3S4 | 0 | 0 | 0 | 0
682 | - | UN02-119 | 硫化物（含硫盐） | - | - | 0 | 0 | 0 | 0 | 0 | 0 | 0 | 0 | 0 | 0 | (Cu,Zn)(Cr,Sb)2S4 | 0 | 0 | 0 | 0
683 | - | UN02-120 | 硫化物（含硫盐） | - | - | 0 | 0 | 0 | 0 | 0 | 0 | 0 | 0 | 0 | 0 | Cu(Ir,Pt)2S4 | 0 | 0 | 0 | 0
684 | - | UN02-121 | 硫化物（含硫盐） | - | - | 0 | 0 | 0 | 0 | 0 | 0 | 0 | 0 | 0 | 0 | FeRh2S4 | 0 | 0 | 0 | 0
685 | - | UN02-122 | 硫化物（含硫盐） | - | - | 0 | 0 | 0 | 0 | 0 | 0 | 0 | 0 | 0 | 0 | CuIr2S4 | 0 | 0 | 0 | 0
686 | - | UN02-123 | 硫化物（含硫盐） | - | - | 0 | 0 | 0 | 0 | 0 | 0 | 0 | 0 | 0 | 0 | CrS | 0 | 0 | 0 | 0
687 | - | UN02-124 | 硫化物（含硫盐） | - | - | 0 | 0 | 0 | 0 | 0 | 0 | 0 | 0 | 0 | 0 | (Ir,Cu)2S3 | 0 | 0 | 0 | 0
688 | - | UN02-125 | 硫化物（含硫盐） | - | - | 0 | 0 | 0 | 0 | 0 | 0 | 0 | 0 | 0 | 0 | (Ir0.91CU0.50Ru0.28…)1.85S3 | 0 | 0 | 0 | 0
689 | - | UN02-126 | 硫化物（含硫盐） | - | - | 0 | 0 | 0 | 0 | 0 | 0 | 0 | 0 | 0 | 0 | Cu2(Fe,Ru)2(Ni,Pd)4S7 | 0 | 0 | 0 | 0
690 | - | UN02-127 | 硫化物（含硫盐） | - | - | 0 | 0 | 0 | 0 | 0 | 0 | 0 | 0 | 0 | 0 | As2S3 | 0 | 0 | 28.2 | 28.2
691 | - | UN02-128 | 硫化物（含硫盐） | 斜方晶系 | Pnca | 6.167 | 8.493 | 5.987 | 0 | 0 | 0 | 4 | 3.01 | 2.161 | 1.729 | Rh2S3 | 6.452 | 6.452 | 51.25 | 45.09
692 | - | UN02-129 | 硫化物（含硫盐） | - | - | 0 | 0 | 0 | 0 | 0 | 0 | 0 | 3.04 | 2.47 | 2.26 | (Pd,Cu,Sn,Fe,Pt)5(Te,S)2 | 0 | 0 | 55.3 | 34.8
693 | - | UN02-130 | 硫化物（含硫盐） | - | - | 0 | 0 | 0 | 0 | 0 | 0 | 0 | 2.919 | 2.215 | 1.927 | Pd8Te3 | 0 | 0 | 0 | 0
694 | - | UN02-131 | 硫化物（含硫盐） | - | - | 0 | 0 | 0 | 0 | 0 | 0 | 0 | 0 | 0 | 0 | Bi,Cu,Fe硒碲化物 | 0 | 0 | 0 | 0
695 | - | UN02-132 | 硫化物（含硫盐） | - | - | 0 | 0 | 0 | 0 | 0 | 0 | 0 | 0 | 0 | 0 | Bi2Se2Te | 0 | 0 | 0 | 0
696 | - | UN02-133 | 硫化物（含硫盐） | - | - | 0 | 0 | 0 | 0 | 0 | 0 | 0 | 0 | 0 | 0 | Bi2Se2Te,(Bi,Pb)2(Se,Te,S)3 | 0 | 0 | 0 | 0
697 | - | UN02-134 | 硫化物（含硫盐） | 斜方晶系 | - | 11.15 | 11.27 | 3.99 | 0 | 0 | 0 | 0 | 3.949 | 3.54 | 3.12 | Bi3S5 | 0 | 0 | 46.3 | 36.4
698 | - | UN02-135 | 硫化物（含硫盐） | - | - | 0 | 0 | 0 | 0 | 0 | 0 | 0 | 0 | 0 | 0 | Bi,Te,S,似Grunlingite | 0 | 0 | 0 | 0
699 | - | UN02-136 | 硫化物（含硫盐） | - | - | 0 | 0 | 0 | 0 | 0 | 0 | 0 | 0 | 0 | 0 | Bi9Te4 | 0 | 0 | 0 | 0
700 | - | UN02-137 | 硫化物（含硫盐） | - | - | 0 | 0 | 0 | 0 | 0 | 0 | 0 | 0 | 0 | 0 | Bi3S4 | 0 | 0 | 0 | 0
701 | - | UN02-138 | 硫化物（含硫盐） | - | - | 0 | 0 | 0 | 0 | 0 | 0 | 0 | 0 | 0 | 0 | Bi3(Se,S)2 | 0 | 0 | 0 | 0
702 | - | UN02-139 | 硫化物（含硫盐） | - | - | 0 | 0 | 0 | 0 | 0 | 0 | 0 | 3.25 | 2.37 | 2.25 | Bi2Te | 0 | 0 | 67 | 55
703 | - | UN02-140 | 硫化物（含硫盐） | - | - | 0 | 0 | 0 | 0 | 0 | 0 | 0 | 0 | 0 | 0 | Bi3(Te,Se)2S | 0 | 0 | 0 | 0
704 | - | UN02-141 | 硫化物（含硫盐） | - | - | 0 | 0 | 0 | 0 | 0 | 0 | 0 | 0 | 0 | 0 | Bi3Te(Se,S) | 0 | 0 | 0 | 0
705 | - | UN02-142 | 硫化物（含硫盐） | - | - | 0 | 0 | 0 | 0 | 0 | 0 | 0 | 0 | 0 | 0 | Bi15Te2S8 | 0 | 0 | 0 | 0
706 | - | UN02-143 | 硫化物（含硫盐） | - | - | 0 | 0 | 0 | 0 | 0 | 0 | 0 | 0 | 0 | 0 | Bi9(Te4S2) | 0 | 0 | 0 | 0
707 | - | UN02-144 | 硫化物（含硫盐） | - | - | 0 | 0 | 0 | 0 | 0 | 0 | 0 | 0 | 0 | 0 | (Au,Ag)Fe2(TePb)4 | 0 | 0 | 0 | 0
708 | - | UN02-145 | 硫化物（含硫盐） | - | - | 0 | 0 | 0 | 0 | 0 | 0 | 0 | 0 | 0 | 0 | Cu(Re3Mo)S8 | 0 | 0 | 0 | 0
709 | - | UN02-146 | 硫化物（含硫盐） | - | - | 0 | 0 | 0 | 0 | 0 | 0 | 0 | 0 | 0 | 0 | (Ni,Pd)5(Te,Bi)8 | 0 | 0 | 0 | 0
710 | - | UN02-147 | 硫化物（含硫盐） | - | - | 0 | 0 | 0 | 0 | 0 | 0 | 0 | 0 | 0 | 0 | Pb2Te3 | 0 | 0 | 0 | 0
711 | - | UN02-148 | 硫化物（含硫盐） | - | - | 0 | 0 | 0 | 0 | 0 | 0 | 0 | 0 | 0 | 0 | Rh(Te,Bi)2 | 0 | 0 | 52.5 | 36.9
712 | - | UN02-149 | 硫化物（含硫盐） | - | - | 0 | 0 | 0 | 0 | 0 | 0 | 0 | 0 | 0 | 0 | Rh,Sb,S,似IrSbS | 0 | 0 | 50 | 50
713 | - | UN02-150 | 硫化物（含硫盐） | - | - | 0 | 0 | 0 | 0 | 0 | 0 | 0 | 0 | 0 | 0 | IrSbS | 0 | 0 | 45 | 45
714 | - | UN02-151 | 硫化物（含硫盐） | - | - | 0 | 0 | 0 | 0 | 0 | 0 | 0 | 0 | 0 | 0 | RhSbS | 0 | 0 | 50.9 | 35
715 | - | UN02-152 | 硫化物（含硫盐） | - | - | 0 | 0 | 0 | 0 | 0 | 0 | 0 | 0 | 0 | 0 | CoSb2 | 0 | 0 | 60 | 55
716 | - | UN02-153 | 硫化物（含硫盐） | 等轴晶系 | - | 0 | 0 | 0 | 0 | 0 | 0 | 0 | 0 | 0 | 0 | NiSe2 | 0 | 0 | 0 | 0
717 | - | UN02-154 | 硫化物（含硫盐） | - | - | 0 | 0 | 0 | 0 | 0 | 0 | 0 | 0 | 0 | 0 | BiPb2S2 | 0 | 0 | 0 | 0
718 | - | UN02-155 | 硫化物（含硫盐） | - | - | 0 | 0 | 0 | 0 | 0 | 0 | 0 | 0 | 0 | 0 | (Ni,Fe,Co)AsS | 0 | 0 | 0 | 0
719 | - | UN02-156 | 硫化物（含硫盐） | - | - | 0 | 0 | 0 | 0 | 0 | 0 | 0 | 0 | 0 | 0 | (Mo,Pb)S2 | 0 | 0 | 0 | 0
720 | - | UN02-157 | 硫化物（含硫盐） | - | - | 0 | 0 | 0 | 0 | 0 | 0 | 0 | 0 | 0 | 0 | PbTe2 | 0 | 0 | 0 | 0
721 | - | UN02-158 | 硫化物（含硫盐） | - | - | 0 | 0 | 0 | 0 | 0 | 0 | 0 | 0 | 0 | 0 | (Ag,Cu)PbBi2S5 | 0 | 0 | 0 | 0
722 | - | UN02-159 | 硫化物（含硫盐） | - | - | 0 | 0 | 0 | 0 | 0 | 0 | 0 | 0 | 0 | 0 | (Hg,Ag,Cu,Pb)5Pb8Bi11S27 | 0 | 0 | 0 | 0
723 | - | UN02-160 | 硫化物（含硫盐） | - | - | 0 | 0 | 0 | 0 | 0 | 0 | 0 | 0 | 0 | 0 | CuAg3Pb13Sb17S40 | 0 | 0 | 0 | 0
724 | - | UN02-161 | 硫化物（含硫盐） | - | - | 0 | 0 | 0 | 0 | 0 | 0 | 0 | 0 | 0 | 0 | AuPb2BiTe2S3 | 0 | 0 | 0 | 0
725 | - | UN02-162 | 硫化物（含硫盐） | - | - | 0 | 0 | 0 | 0 | 0 | 0 | 0 | 0 | 0 | 0 | (Pb,Cu)3.4-4.3Au1.4-1.5(Bi,Sb,As,Te)4(S,Se)4-4.8 | 0 | 0 | 46.6 | 37.2
726 | - | UN02-163 | 硫化物（含硫盐） | 三斜晶系 | P1 | 4.391 | 11.573 | 15.667 | 88.17 | 90.01 | 89.98 | 4 | 0 | 0 | 0 | Hg12(As,Sb)8S12 | 0 | 0 | 0 | 0
727 | - | UN02-164 | 硫化物（含硫盐） | - | - | 0 | 0 | 0 | 0 | 0 | 0 | 0 | 0 | 0 | 0 | (Cu,Ag)3-x(Bi,Pb)7+x(S,Se)12 | 0 | 0 | 0 | 0
728 | - | UN02-165 | 硫化物（含硫盐） | - | - | 0 | 0 | 0 | 0 | 0 | 0 | 0 | 0 | 0 | 0 | Mn10(Sb1.98As0.1)S4.09 | 0 | 0 | 0 | 0
729 | - | UN02-166 | 硫化物（含硫盐） | - | - | 0 | 0 | 0 | 0 | 0 | 0 | 0 | 0 | 0 | 0 | AgBi2Te4 | 0 | 0 | 0 | 0
730 | - | UN02-167 | 硫化物（含硫盐） | - | - | 0 | 0 | 0 | 0 | 0 | 0 | 0 | 0 | 0 | 0 | Ag3BiTe2 | 0 | 0 | 0 | 0
731 | - | UN02-168 | 硫化物（含硫盐） | - | - | 0 | 0 | 0 | 0 | 0 | 0 | 0 | 0 | 0 | 0 | Ag8Sb(S,Te)6 | 0 | 0 | 0 | 0
732 | - | UN02-169 | 硫化物（含硫盐） | - | - | 0 | 0 | 0 | 0 | 0 | 0 | 0 | 0 | 0 | 0 | Ag9(Sb,As)Te2S4 | 0 | 0 | 0 | 0
733 | - | UN02-170 | 硫化物（含硫盐） | - | - | 0 | 0 | 0 | 0 | 0 | 0 | 0 | 0 | 0 | 0 | Ag10FeTe2S4 | 0 | 0 | 0 | 0
734 | - | UN02-171 | 硫化物（含硫盐） | - | - | 0 | 0 | 0 | 0 | 0 | 0 | 0 | 0 | 0 | 0 | Cu4(Sn,Sb,As)S5 | 0 | 0 | 0 | 0
735 | - | UN02-172 | 硫化物（含硫盐） | - | - | 0 | 0 | 0 | 0 | 0 | 0 | 0 | 0 | 0 | 0 | Ag9-12Cu0.36-1.14As1-1.38Se1-3.1S5.35-6.06 | 0 | 0 | 0 | 0
736 | - | UN02-173 | 硫化物（含硫盐） | - | - | 0 | 0 | 0 | 0 | 0 | 0 | 0 | 0 | 0 | 0 | Cu18Fe4BiS16 | 0 | 0 | 0 | 0
737 | - | UN02-174 | 硫化物（含硫盐） | - | - | 0 | 0 | 0 | 0 | 0 | 0 | 0 | 3.15 | 2.31 | 2.17 | Pb3Cu3Bi8S17 | 0 | 0 | 0 | 0
738 | - | UN02-175 | 硫化物（含硫盐） | - | - | 0 | 0 | 0 | 0 | 0 | 0 | 0 | 3.67 | 3.29 | 3.05 | PbCu7Bi11(S,Se)21 | 0 | 0 | 43 | 36
739 | - | UN02-176 | 硫化物（含硫盐） | 单斜晶系 | - | 13.83 | 4.4 | 14.72 | 0 | 97.5 | 0 | 0 | 0 | 0 | 0 | Cu0.11Ag0.80Pb0.86Bi5.01S9 | 0 | 0 | 0 | 0
740 | - | UN02-177 | 硫化物（含硫盐） | 单斜晶系 | C2/m | 13.37 | 4.05 | 14.71 | 0 | 99.5 | 0 | 0 | 0 | 0 | 0 | Cu1.12Ag0.81Pb0.27Bi5.35S9 | 0 | 0 | 0 | 0
741 | - | UN02-178 | 硫化物（含硫盐） | 单斜晶系 | C2/m | 13.41 | 4.05 | 21.51 | 0 | 94.5 | 0 | 0 | 0 | 0 | 0 | Me11S13,Me=Bi,Ag,Pb,Cu | 0 | 0 | 0 | 0
742 | - | UN02-179 | 硫化物（含硫盐） | 单斜晶系 | - | 13.48 | 4.06 | 21.72 | 0 | 93.9 | 0 | 0 | 0 | 0 | 0 | Ag2.62Cu1.64Pb1.65Bi6.14S13 | 0 | 0 | 0 | 0
743 | - | UN02-180 | 硫化物（含硫盐） | - | - | 0 | 0 | 0 | 0 | 0 | 0 | 0 | 0 | 0 | 0 | (AgBi)11Te7 | 0 | 0 | 0 | 0
744 | - | UN02-181 | 硫化物（含硫盐） | 四方晶系 | - | 9.986 | 0 | 11.348 | 0 | 0 | 0 | 0 | 0 | 0 | 0 | MHgAsS3,M=Tl,Cu,Ag | 0 | 0 | 0 | 0
745 | - | UN02-182 | 硫化物（含硫盐） | - | - | 0 | 0 | 0 | 0 | 0 | 0 | 0 | 0 | 0 | 0 | Tl3AsS4 | 0 | 0 | 0 | 0
746 | - | UN02-183 | 硫化物（含硫盐） | - | - | 0 | 0 | 0 | 0 | 0 | 0 | 0 | 0 | 0 | 0 | Pb4Ag4Bi4S9 | 0 | 0 | 0 | 0
747 | - | UN02-184 | 硫化物（含硫盐） | - | - | 0 | 0 | 0 | 0 | 0 | 0 | 0 | 3.55 | 3.43 | 3.2 | Pb0.29Sb0.10As0.015Te0.07S0.54 | 0 | 0 | 0 | 0
748 | - | UN02-185 | 硫化物（含硫盐） | - | - | 0 | 0 | 0 | 0 | 0 | 0 | 0 | 3.22 | 3.13 | 2.72 | Cu3+xBi5-x(S,Se)9 | 0 | 0 | 50 | 47
749 | - | UN02-186 | 硫化物（含硫盐） | - | - | 0 | 0 | 0 | 0 | 0 | 0 | 0 | 0 | 0 | 0 | Pb5Cu2(Sb,Bi)15S28 | 0 | 0 | 0 | 0
750 | - | UN02-187 | 硫化物（含硫盐） | - | - | 0 | 0 | 0 | 0 | 0 | 0 | 0 | 0 | 0 | 0 | Pb2Sb20As8S19 | 0 | 0 | 0 | 0
751 | - | UN02-188 | 硫化物（含硫盐） | - | - | 0 | 0 | 0 | 0 | 0 | 0 | 0 | 0 | 0 | 0 | PbSb6As2S6 | 0 | 0 | 0 | 0
752 | - | UN02-189 | 硫化物（含硫盐） | - | - | 0 | 0 | 0 | 0 | 0 | 0 | 0 | 0 | 0 | 0 | Pb5As8S17 | 0 | 0 | 0 | 0
753 | - | UN02-190 | 硫化物（含硫盐） | - | - | 0 | 0 | 0 | 0 | 0 | 0 | 0 | 0 | 0 | 0 | [Pb10AgAs]As16S36 | 0 | 0 | 0 | 0
754 | - | UN02-191 | 硫化物（含硫盐） | 斜方晶系 | - | 8.81 | 13.06 | 7.106 | 0 | 0 | 0 | 1 | 3.428 | 3.059 | 2.996 | Pb6(Cu,Ag)Bi7S17 | 7.04 | 7.04 | 44.6 | 38.4
755 | - | UN02-192 | 硫化物（含硫盐） | - | - | 0 | 0 | 0 | 0 | 0 | 0 | 0 | 3.544 | 3.426 | 0 | Pb3B4S9 | 0 | 0 | 0 | 0
756 | - | UN02-193 | 硫化物（含硫盐） | - | - | 0 | 0 | 0 | 0 | 0 | 0 | 0 | 0 | 0 | 0 | Pb4.17Cu12.48(Bi8.19Sb2.45)S33.64 | 0 | 0 | 0 | 0
757 | - | UN02-194 | 硫化物（含硫盐） | - | - | 0 | 0 | 0 | 0 | 0 | 0 | 0 | 4.12 | 3.56 | 3.13 | Pb4.09(Bi4.70Sb0.25)S13.8 | 0 | 0 | 0 | 0
758 | - | UN02-195 | 硫化物（含硫盐） | - | - | 0 | 0 | 0 | 0 | 0 | 0 | 0 | 0 | 0 | 0 | (Pb,Bi,Ag)9Sb11As11S42 | 0 | 0 | 0 | 0
759 | - | UN02-196 | 硫化物（含硫盐） | - | - | 0 | 0 | 0 | 0 | 0 | 0 | 0 | 3.85 | 3.54 | 2.067 | Pb17Sb18S43Cl2 | 0 | 0 | 0 | 0
760 | - | UN02-197 | 硫化物（含硫盐） | - | - | 0 | 0 | 0 | 0 | 0 | 0 | 0 | 0 | 0 | 0 | Pb8AgSb8S20Cl | 0 | 0 | 0 | 0
761 | - | UN02-198 | 硫化物（含硫盐） | - | - | 0 | 0 | 0 | 0 | 0 | 0 | 0 | 3.61 | 3.09 | 2.119 | Bi3(Te,S)3 | 0 | 0 | 0 | 0
762 | - | UN02-199 | 硫化物（含硫盐） | - | - | 0 | 0 | 0 | 0 | 0 | 0 | 0 | 0 | 0 | 0 | Pb1.22Bi3.22S2.22Te1.00 | 0 | 0 | 0 | 0
763 | - | UN02-200 | 硫化物（含硫盐） | 斜方晶系 | - | 11.19 | 11.49 | 4.02 | 0 | 0 | 0 | 0 | 3.59 | 3.12 | 2.82 | PbCuBi7S12 | 6.9 | 6 | 44.1 | 42.9
764 | - | UN02-201 | 硫化物（含硫盐） | - | - | 0 | 0 | 0 | 0 | 0 | 0 | 0 | 0 | 0 | 0 | Pb2(Cu,Fe)4(Sb,As)2S9 | 0 | 0 | 0 | 0
765 | - | UN02-202 | 硫化物（含硫盐） | - | - | 0 | 0 | 0 | 0 | 0 | 0 | 0 | 0 | 0 | 0 | (Pb,Cu)2(Bi,Sb)2S5 | 0 | 0 | 0 | 0
766 | - | UN02-203 | 硫化物（含硫盐） | - | - | 0 | 0 | 0 | 0 | 0 | 0 | 0 | 3.56 | 3.23 | 3.1133 | Pb2Bi3S7 | 0 | 0 | 46.2 | 41.6
767 | - | UN02-204 | 硫化物（含硫盐） | - | - | 0 | 0 | 0 | 0 | 0 | 0 | 0 | 0 | 0 | 0 | Bi,Cu,Pb硒化物 | 0 | 0 | 51.6 | 51.1
768 | - | UN02-205 | 硫化物（含硫盐） | - | - | 0 | 0 | 0 | 0 | 0 | 0 | 0 | 0 | 0 | 0 | Ag2Pb13.5Bi9S28 | 0 | 0 | 0 | 0
769 | - | UN02-206 | 硫化物（含硫盐） | 单斜晶系 | - | 0 | 0 | 0 | 0 | 0 | 0 | 0 | 0 | 0 | 0 | As2Se3 | 0 | 0 | 0 | 0
770 | - | UN02-207 | 硫化物（含硫盐） | - | - | 26 | 0 | 4.15 | 0 | 0 | 0 | 0 | 0 | 0 | 0 | Pb2SbS3Cl | 0 | 0 | 36.3 | 28.3
771 | - | UN02-208 | 硫化物（含硫盐） | - | - | 0 | 0 | 0 | 0 | 0 | 0 | 0 | 3.4 | 2.85 | 2.79 | Pb3Sb8S14Cl4.5 | 0 | 0 | 0 | 0
772 | - | UN02-209 | 硫化物（含硫盐） | - | - | 0 | 0 | 0 | 0 | 0 | 0 | 0 | 3.85 | 3.75 | 3.38 | Pb7Sb8S16Cl3.4 | 0 | 0 | 0 | 0
773 | - | UN02-210 | 硫化物（含硫盐） | - | - | 0 | 0 | 0 | 0 | 0 | 0 | 0 | 3.96 | 3.54 | 2.08 | Pb2Sb2S4.76Cl0.31 | 0 | 0 | 0 | 0
774 | 银锑矿 | Animikite(uc) | 硫化物（含硫盐） | 等轴晶系 | - | 0 | 0 | 0 | 0 | 0 | 0 | 0 | 0 | 0 | 0 | Ag9Sb | 9.45 | 9.45 | 0 | 0
775 | 铋黝铜矿 | Annivite(uc) | 硫化物（含硫盐） | - | - | 0 | 0 | 0 | 0 | 0 | 0 | 0 | 0 | 0 | 0 | (Cu,Fe)12(Sb,Bi)4S13? | 0 | 0 | 0 | 0
776 | 砷硫碲矿 | Arsenotellurite(uc) | 硫化物（含硫盐） | - | - | 0 | 0 | 0 | 0 | 0 | 0 | 0 | 0 | 0 | 0 | As2Te2S7 | 0 | 0 | 0 | 0
777 | 中银黄铁矿 | Argyropyrite(uc) | 硫化物（含硫盐） | 斜方晶系 | - | 0 | 0 | 0 | 0 | 0 | 0 | 0 | 0 | 0 | 0 | Ag3Fe7S11(?) | 4.2 | 4.2 | 45 | 45
778 | 辉砷银矿 | Arsenargentite(uc) | 硫化物（含硫盐） | - | - | 0 | 0 | 0 | 0 | 0 | 0 | 0 | 0 | 0 | 0 | Ag3As | 0 | 0 | 0 | 0
779 | α-砷硫矿 | α-arsenic sulfide(uc) | 硫化物（含硫盐） | 单斜晶系 | C2/c | 9.92 | 9.48 | 8.91 | 0 | 101.83 | 0 | 16 | 5.72 | 4.96 | 2.98 | AsS(alpha) | 3.56 | 3.46 | 21.3 | 19.5
780 | 杂硫银辉铋矿 | Beegerite(uc) | 硫化物（含硫盐） | - | - | 0 | 0 | 0 | 0 | 0 | 0 | 0 | 0 | 0 | 0 | 6PbS·2Bi2S3或Pb6Bi2S9 | 7.27 | 7.27 | 0 | 0
781 | 硒铜镍矿 | Blockite(uc) | 硫化物（含硫盐） | 等轴晶系 | - | 0 | 0 | 0 | 0 | 0 | 0 | 0 | 2.69 | 2.45 | 1.8 | (Ni,Cu,Co)Se2 | 6.1 | 6.1 | 35 | 35
782 | 砷锑银矿 | Chanarcilite(uc) | 硫化物（含硫盐） | - | - | 0 | 0 | 0 | 0 | 0 | 0 | 0 | 0 | 0 | 0 | Ag4(Sb,As)3(?) | 0 | 0 | 0 | 0
783 | 克砷镍矿 | Chloanthite(uc) | 硫化物（含硫盐） | 等轴晶系 | Im3 | 8.28 | 0 | 0 | 0 | 0 | 0 | 8 | 0 | 0 | 0 | NiAs3 | 6.89 | 6.5 | 58.5 | 50
784 | ν-辰砂 | ν-Cinnabar(uc) | 硫化物（含硫盐） | 六方晶系 | - | 0 | 0 | 0 | 0 | 0 | 0 | 0 | 3.25 | 3.07 | 2.775 | ν-HgS | 7.9 | 7.9 | 0 | 0
785 | 单斜磁黄铁矿 | Clinopyrrhotite(uc) | 硫化物（含硫盐） | 单斜晶系 | C2/c | 6.86 | 11.9 | 12.085 | 0 | 118 | 0 | 32 | 2.067 | 2.052 | 1.706 | Fe7S8 | 4.6 | 4.6 | 0 | 0
786 | 等轴斑铜矿 | Cubicbornite(uc) | 硫化物（含硫盐） | 等轴晶系 | Fm3m | 5.5 | 0 | 0 | 0 | 0 | 0 | 1 | 0 | 0 | 0 | Cu5FeS4 | 0 | 0 | 0 | 0
787 | 杂硫铋铜矿 | Dognacskite(uc) | 硫化物（含硫盐） | 单斜晶系 | - | 13.24 | 4.03 | 25.3 | 0 | 92.23 | 0 | 0 | 0 | 0 | 0 | Cu2Bi4S7 | 6.79 | 6.79 | 0 | 0
788 | 发硫锑铅矿 | Falkmanite(uc) | 硫化物（含硫盐） | 单斜晶系 | - | 21.547 | 23.475 | 8.09 | 0 | 100.75 | 0 | 8 | 3.74 | 3.02 | 2.82 | Pb5.35Sb3.65As0.04S10.92 | 6.25 | 6.25 | 43.9 | 34.7
789 | 铁辉砷钴矿 | Ferrocobaltite(uc) | 硫化物（含硫盐） | - | - | 0 | 0 | 0 | 0 | 0 | 0 | 0 | 0 | 0 | 0 | (Fe,Co)(As)S | 0 | 0 | 0 | 0
790 | 锌黑辰砂 | Guadalcazarite(uc) | 硫化物（含硫盐） | 等轴晶系 | - | 0 | 0 | 0 | 0 | 0 | 0 | 0 | 0 | 0 | 0 | (Hg,Zn)(S,Se) | 0 | 0 | 0 | 0
791 | β-碲银矿 | β-Hessite(uc) | 硫化物（含硫盐） | 等轴晶系 | - | 6.64 | 0 | 0 | 0 | 0 | 0 | 0 | 0 | 0 | 0 | Ag2Te | 0 | 0 | 0 | 0
792 | 汞闪锌矿 | Hg-sphalerite(uc) | 硫化物（含硫盐） | 等轴晶系 | P43m | 5.455 | 0 | 0 | 0 | 0 | 0 | 4 | 0 | 0 | 0 | (Zn,Hg)S | 4.58 | 4.58 | 0 | 0
793 | 辉锑铋矿(晃别矿) | Horobetsuite(uc) | 硫化物（含硫盐） | 斜方晶系 | Pbnm | 11.24 | 11.28 | 3.9 | 0 | 0 | 0 | 4 | 0 | 0 | 0 | (Bi0.45Sb0.55)2S3 Bi2S3:Sb2S3=9:11-13:17 | 5.449 | 5.449 | 0 | 0
794 | 锑铜矿 | Horsfordite(uc) | 硫化物（含硫盐） | - | - | 0 | 0 | 0 | 0 | 0 | 0 | 0 | 0 | 0 | 0 | Cu5Sb | 8.812 | 8.812 | 0 | 0
795 | 砷银矿 | Huntilith(uc) | 硫化物（含硫盐） | - | - | 0 | 0 | 0 | 0 | 0 | 0 | 0 | 0 | 0 | 0 | (Ag,As) | 7.47 | 6.27 | 0 | 0
796 | 砷铂铱矿 | Iriplatarsenite(uc) | 硫化物（含硫盐） | 等轴晶系 | - | 0 | 0 | 0 | 0 | 0 | 0 | 0 | 0 | 0 | 0 | (Ir,Pt)As2 | 0 | 0 | 37 | 32
797 | 辉锑铋镍矿 | Kallilith(uc) | 硫化物（含硫盐） | 等轴晶系 | P213 | 5.92 | 0 | 0 | 0 | 0 | 0 | 4 | 0 | 0 | 0 | Ni(Sb,Bi)S | 0 | 0 | 0 | 0
798 | 脆硫铜铋矿 | Klaprothite(uc) | 硫化物（含硫盐） | 斜方晶系 | - | 0 | 0 | 0 | 0 | 0 | 0 | 0 | 4.57 | 3.07 | 2.85 | 3Cu2S·2Bi2S3 | 6.4 | 6 | 30.6 | 40.2
799 | 科廷钠矿 | Kutinaite(uc) | 硫化物（含硫盐） | 等轴晶系 | I④3d | 11.76 | 0 | 0 | 0 | 0 | 0 | 28 | 2.702 | 2.259 | 2.078 | Cu2AgAs | 8.38 | 8.38 | 46.5 | 39.3
800 | 胶黄铁矿 | Melnikovite(uc) | 硫化物（含硫盐） | 等轴晶系 | Fd3m | 9.92 | 0 | 0 | 0 | 0 | 0 | 8 | 2.98 | 2.469 | 1.746 | FeFe2S4 | 4.3 | 4.2 | 0 | 0
801 | 变砷铜矿 | Metadomeykite(uc) | 硫化物（含硫盐） | 三方晶系 | P③c1 | 7.16 | 0 | 7.33 | 0 | 0 | 0 | 6 | 3.63 | 2.08 | 2.02 | Cu3As(beta) | 0 | 0 | 0 | 0
802 | 镍辉砷钴矿 | Nickel cobaltite(uc) | 硫化物（含硫盐） | 等轴晶系 | P213 | 5.61 | 0 | 0 | 0 | 0 | 0 | 4 | 2.48 | 2.27 | 1.68 | CoAsS | 6.5 | 6 | 52.5 | 48
803 | 富镍硫镍钴矿 | Nickellinaeite(uc) | 硫化物（含硫盐） | 等轴晶系 | Fd3m | 9.387 | 0 | 0 | 0 | 0 | 0 | 8 | 0 | 0 | 0 | NiCo2S4 | 0 | 0 | 0 | 0
804 | 二硒镍矿 | Nidiselite(uc) | 硫化物（含硫盐） | 三方晶系 | P③m1 | 3.65 | 0 | 5 | 0 | 0 | 0 | 1 | 0 | 0 | 0 | NiSe2 | 6.2 | 6.2 | 0 | 0
805 | 辉汞矿 | Onofrite(uc) | 硫化物（含硫盐） | 等轴晶系 | - | 0 | 0 | 0 | 0 | 0 | 0 | 0 | 3.41 | 2.09 | 1.78 | Hg(S,Se) | 0 | 0 | 0 | 0
806 | 斜方辉砷钴矿 | Orthocobaltite(uc) | 硫化物（含硫盐） | 斜方晶系 | Pnmm | 4.56 | 5.55 | 3.53 | 0 | 0 | 0 | 0 | 2.72 | 2.465 | 2.382 | (Co,Ni)AsS | 5.5 | 5.5 | 50 | 50
807 | β-硒银矿 | Orthonaumannite | 硫化物（含硫盐） | 斜方晶系 | P2221 | 7.05 | 7.85 | 4.33 | 0 | 0 | 0 | 4 | 2.66 | 2.56 | 2.23 | Ag2Se | 7.79 | 7.69 | 0 | 0
808 | 硫砷锇矿 | Osarsite(uc) | 硫化物（含硫盐） | 单斜晶系 | - | 5.933 | 5.916 | 6.009 | 0 | 112.21 | 0 | 4 | 3.79 | 1.892 | 1.87 | OsAsS | 8.44 | 8.44 | 0 | 0
809 | 富硫铱锇矿 | Osmiridisulite(uc) | 硫化物（含硫盐） | 等轴晶系 | - | 5.64 | 0 | 0 | 0 | 0 | 0 | 0 | 3.26 | 1.695 | 1.085 | (Os,Ir)S2 | 0 | 0 | 48.6 | 40.7
810 | 六方锑铂矿 | Platstibite(uc) | 硫化物（含硫盐） | 六方晶系 | P63/mmc | 4.13 | 0 | 5.472 | 0 | 0 | 0 | 2 | 0 | 0 | 0 | PtSb | 12.9 | 12.9 | 0 | 0
811 | 帕硫铑矿 | Prassoite(uc) | 硫化物（含硫盐） | - | - | 0 | 0 | 0 | 0 | 0 | 0 | 0 | 0 | 0 | 0 | Rh6S7 | 0 | 0 | 0 | 0
812 | 铂-硫镍钯矿 | Pt-vysotskite(uc) | 硫化物（含硫盐） | 四方晶系 | P412121 | 6.41 | 0 | 6.6 | 0 | 0 | 0 | 8 | 2.93 | 2.867 | 2.622 | (Pd,Pt)S | 8.5 | 8.3 | 43 | 36.8
813 | 黄银矿-火红银矿 | Rittingerite(uc) | 硫化物（含硫盐） | 单斜晶系 | - | 0 | 0 | 0 | 0 | 0 | 0 | 0 | 0 | 0 | 0 | Ag3AsS3-Ag3SbS3 | 5.94 | 5.54 | 30 | 25
814 | 硫铱锇矿 | Roseite(uc) | 硫化物（含硫盐） | - | - | 0 | 0 | 0 | 0 | 0 | 0 | 0 | 0 | 0 | 0 | (Os,Ir)S | 6 | 4.7 | 46.6 | 39.2
815 | 锑-暗碲镍矿 | Sb-Imgreite(uc) | 硫化物（含硫盐） | 六方晶系 | - | 3.98 | 0 | 5.35 | 0 | 0 | 0 | 0 | 2.89 | 2.109 | 1.99 | (Ni,Pd)(Te,Sb) 原成分式:(Ni,Pd)2SbTe | 0 | 0 | 62.3 | 58.2
816 | 斯硫铋银矿 | Schapbachite=Matildite | 硫化物（含硫盐） | 等轴晶系 | - | 5.65 | 0 | 0 | 0 | 0 | 0 | 2 | 3.32 | 2.83 | 2.03 | AgBiS2 | 6.9 | 6.5 | 45.3 | 42.6
817 | 水硫钠铬矿 | Schollhornite(uc) | 硫化物（含硫盐） | 三方晶系 | - | 3.32 | 0 | 26.6 | 0 | 0 | 0 | 9 | 0 | 0 | 0 | Na0.3CrS2·H2O | 0 | 0 | 0 | 0
818 | 单硫锑铅矿 | Schulzite(uc) | 硫化物（含硫盐） | 单斜晶系 | - | 0 | 0 | 0 | 0 | 0 | 0 | 0 | 3.19 | 2.23 | 2.115 | 27PbS·7(Sb,As)2S3 | 6.5 | 6.4 | 41.2 | 35
819 | 硒方硫镍矿 | Seleniovaesite(uc) | 硫化物（含硫盐） | 等轴晶系 | - | 0 | 0 | 0 | 0 | 0 | 0 | 0 | 3.24 | 2.809 | 2.45 | Ni(S,Se)2 | 4.28 | 4.28 | 31.8 | 30.7
820 | 硒-辉铋矿 | Selenobismuthine(uc) | 硫化物（含硫盐） | - | - | 0 | 0 | 0 | 0 | 0 | 0 | 0 | 0 | 0 | 0 | Bi2S3 | 6.772 | 6.7 | 0 | 0
821 | 硒斜方辉铅铋矿 | Selenocosalite(uc) | 硫化物（含硫盐） | - | - | 0 | 0 | 0 | 0 | 0 | 0 | 0 | 0 | 0 | 0 | Pb2Bi2(S,Se)5 | 7.024 | 6.94 | 0 | 0
822 | 钴方钴矿 | Co-skutterudite(uc) | 硫化物（含硫盐） | 等轴晶系 | Im3 | 8.21 | 0 | 0 | 0 | 0 | 0 | 8 | 2.585 | 1.607 | 1.078 | (Co,Ni)4[As4]3 | 6.79 | 6.5 | 60 | 51
823 | 黄锡矿 | Stannite(Ⅰ,Ⅱ,Ⅲ,Ⅳ)(uc) | 硫化物（含硫盐） | 四方晶系 | I④2m | 5.4531 | 0 | 10.747 | 0 | 0 | 0 | 2 | 0 | 0 | 0 | CuSnS2-AgSnS,Cu2FeSnS4 | 4.4 | 4.4 | 0 | 0
824 | 锑辉铋矿 | Stibiobismuthinite(uc) | 硫化物（含硫盐） | - | - | 0 | 0 | 0 | 0 | 0 | 0 | 0 | 0 | 0 | 0 | (Bi,Sb)2S3 | 0 | 0 | 0 | 0
825 | 硫锑铜矿 | Stibioenargite(uc) | 硫化物（含硫盐） | 斜方晶系 | Pnm | 0 | 0 | 0 | 0 | 0 | 0 | 0 | 3.21 | 3.08 | 2.85 | Cu3SbS4 | 4.45 | 4.45 | 28.07 | 24.41
826 | 三方斑铜矿 | Trigobornite(uc) | 硫化物（含硫盐） | 三方晶系 | R3m | 3.87 | 0 | 18.95 | 33.53 | 0 | 0 | 1.5 | 0 | 0 | 0 | Cu5FeS4 | 5.3 | 4.9 | 25.8 | 16.6
827 | 三方兰辉铜矿 | Trigodigenite(uc) | 硫化物（含硫盐） | 三方晶系 | R③m | 16.16 | 0 | 0 | 13.56 | 0 | 0 | 1 | 0 | 0 | 0 | Cu(+)8Cu2+S5 | 0 | 0 | 0 | 0
828 | 辉锑铅矿 | Zinckenite(uc) | 硫化物（含硫盐） | 六方晶系 | P63 | 44.14 | 0 | 8.62 | 0 | 0 | 0 | 12 | 3.45 | 2.8 | 1.99 | Pb6Sb14S27 | 5.36 | 5.36 | 44.63 | 35.1
829 | 铼铜矿 | Djeskasganite(uc) | 硫化物（含硫盐） | - | - | 0 | 0 | 0 | 0 | 0 | 0 | 0 | 0 | 0 | 0 | CuReS4 | 0 | 0 | 28.3 | 28.3
830 | 都基巴矿 | Drujbaite(uc) | 硫化物（含硫盐） | - | - | 0 | 0 | 0 | 0 | 0 | 0 | 0 | 0 | 0 | 0 | Cu11Fe4GeAsS16 | 0 | 0 | 0 | 0
831 | 硫锌锰矿 | Erytrozincite(uc) | 硫化物（含硫盐） | 六方晶系 | - | 3.88 | 0 | 6.31 | 0 | 0 | 0 | 0 | 0 | 0 | 0 | MnZnS2 | 0 | 0 | 22 | 22
832 | 贵塔硫盐(?) | Guttaradite(uc)=Guettaradite | 硫化物（含硫盐） | 单斜晶系 | - | 20 | 7.94 | 8.72 | 0 | 101.6 | 0 | 0 | 0 | 0 | 0 | PbSbAsS4 | 0 | 0 | 39.7 | 35.2
833 | 茄硫铜矿 | Jarrovite(uc) | 硫化物（含硫盐） | 六方晶系 | - | 3.8 | 0 | 67.3 | 0 | 0 | 0 | 0 | 0 | 0 | 0 | Cu9S8 | 0 | 0 | 20.6 | 12.1
834 | 钯铋矿 | Meichenerite(uc) | 硫化物（含硫盐） | 等轴晶系 | - | 6.65 | 0 | 0 | 0 | 0 | 0 | 0 | 0 | 0 | 0 | PdBi2 | 0 | 0 | 55.9 | 55.9
835 | 欧硒铜铅矿 | Osterboschite(uc) | 硫化物（含硫盐） | 斜方晶系 | - | 10.42 | 10.6 | 14.43 | 0 | 0 | 0 | 0 | 0 | 0 | 0 | Cu3Pb4Se5 | 0 | 0 | 51.5 | 46.1
836 | 原硫碲铋矿 | Protojoseite(uc) | 硫化物（含硫盐） | 六方晶系 | - | 4.33 | 0 | 57.65 | 0 | 0 | 0 | 6 | 3.15 | 2.29 | 1.57 | Bi3TeS | 8.52 | 8.48 | 0 | 0
837 | 硫化铼 | Rhenium Sulfide(uc) | 硫化物（含硫盐） | - | - | 0 | 0 | 0 | 0 | 0 | 0 | 0 | 0 | 0 | 0 | REE(Mo,Fe,Cu)S3 | 0 | 0 | 0 | 0
838 | 银蔷薇黄锡矿 | Silver-rhodostannite(uc) | 硫化物（含硫盐） | - | - | 0 | 0 | 0 | 0 | 0 | 0 | 0 | 0 | 0 | 0 | AgCuFeSn3S8 | 0 | 0 | 0 | 0
839 | 硒镍矿 | Tructedtite(uc) | 硫化物（含硫盐） | 等轴晶系 | - | 9.94 | 0 | 0 | 0 | 0 | 0 | 0 | 0 | 0 | 0 | Ni3Se4 | 0 | 0 | 0 | 0
840 | 沃尔福生矿 | Wolfsonite(uc)=Volfsonite(?) | 硫化物（含硫盐） | - | - | 0 | 0 | 0 | 0 | 0 | 0 | 0 | 0 | 0 | 0 | Cu10Cu2FeFe2Sn3S16 | 0 | 0 | 0 | 0
841 | - | UN02-219 | 硫化物（含硫盐） | 斜方晶系 | - | 0 | 0 | 0 | 0 | 0 | 0 | 0 | 0 | 0 | 0 | GeS2 | 0 | 0 | 0 | 0
842 | - | UN02-217 | 硫化物（含硫盐） | - | - | 0 | 0 | 0 | 0 | 0 | 0 | 0 | 0 | 0 | 0 | Cu2-xS x=0.12-0.37 | 0 | 0 | 0 | 0
843 | - | UN02-220 | 硫化物（含硫盐） | 三方晶系 | P③m1,或P321 | 3.866 | 0 | 6.831 | 0 | 0 | 0 | 0 | 6.84 | 3.005 | 2.39 | Cu3FeS4·4H2O(?) | 0 | 0 | 0 | 0
844 | - | UN02-215 | 硫化物（含硫盐） | - | - | 0 | 0 | 0 | 0 | 0 | 0 | 0 | 0 | 0 | 0 | Pt-Pb-Cu硫化物 | 0 | 0 | 0 | 0
845 | - | UN02-221 | 硫化物（含硫盐） | - | - | 0 | 0 | 0 | 0 | 0 | 0 | 0 | 0 | 0 | 0 | Pt-Rh-Ir-Cu-S,Pt>Rh,Cu | 0 | 0 | 0 | 0
846 | - | UN02-218 | 硫化物（含硫盐） | - | - | 0 | 0 | 0 | 0 | 0 | 0 | 0 | 0 | 0 | 0 | - | 0 | 0 | 0 | 0
847 | 硫铂铜矿 | Kharaclakhite(n) | 硫化物（含硫盐） | - | Pmmm | 9.713 | 8.333 | 14.52 | 0 | 0 | 0 | 4 | 3.03 | 1.854 | 1.591 | (Pt,Cu,Pb,Fe,Ni)9S8 | 0 | 0 | 42.8 | 37.9
848 | 硫碲铋矿B | Joseite-(B) | 硫化物（含硫盐） | 三方晶系 | R③m | 4.34 | 0 | 40.83 | 0 | 0 | 0 | 3 | 4.53 | 3.16 | 2.3 | Bi4Te2S | 8.3 | 8.3 | 54.4 | 51.7
849 | 碲铋矿 | Pilsenite(n) | 硫化物（含硫盐） | 三方晶系 | R③m | 4.446 | 0 | 41.94 | 0 | 0 | 0 | 3 | 3.25 | 2.36 | 2.22 | Bi4Te3 | 0 | 0 | 0 | 0
850 | 夸硫锑银铅矿 | Quatrandorite(n) | 硫化物（含硫盐） | 单斜晶系 | P21/a | 13.04 | 19.18 | 17.07 | 0 | 90 | 0 | 0 | 0 | 0 | 0 | Pb18Ag15Sb47S96 | 3.8 | 3.8 | 30 | 30